## IDS-VDS Characteristic (mA-mm)
VGS (V) | VDS = 0.100 V | VDS = 0.500 V | VDS = 0.900 V
-0.75 | 0.00030423 | 0.0011775 | 0.0037766
-0.74 | 0.00028988 | 0.0011298 | 0.0036736
-0.73 | 0.00027564 | 0.0010979 | 0.0035821
-0.72 | 0.00026356 | 0.0010567 | 0.0034667
-0.71 | 0.00025368 | 0.0010131 | 0.0033651
-0.7 | 0.00024177 | 0.0009761 | 0.0032545
-0.69 | 0.00023364 | 0.000947 | 0.0031686
-0.68 | 0.00022157 | 0.0009102 | 0.0030532
-0.67 | 0.00021063 | 0.0008803 | 0.0029788
-0.66 | 0.00020235 | 0.0008506 | 0.0028854
-0.65 | 0.00019396 | 0.0008202 | 0.0028208
-0.64 | 0.00018497 | 0.0007889 | 0.0027064
-0.63 | 0.00017623 | 0.0007657 | 0.0026472
-0.62 | 0.000169 | 0.0007377 | 0.0025459
-0.61 | 0.00016101 | 0.0007085 | 0.0024678
-0.6 | 0.00015332 | 0.0006867 | 0.0023997
-0.59 | 0.00014751 | 0.0006611 | 0.0023278
-0.58 | 0.00014154 | 0.0006371 | 0.0022365
-0.57 | 0.0001341 | 0.0006153 | 0.0021786
-0.56 | 0.00012928 | 0.0005916 | 0.0021034
-0.55 | 0.00012407 | 0.0005735 | 0.0020501
-0.54 | 0.00011767 | 0.0005542 | 0.0019907
-0.53 | 0.00011293 | 0.0005367 | 0.0019178
-0.52 | 0.00010816 | 0.0005209 | 0.0018974
-0.51 | 0.00010493 | 0.0005056 | 0.0018389
-0.5 | 0.00010169 | 0.000496 | 0.0017995
-0.49 | 9.96e-05 | 0.00048308 | 0.0017687
-0.48 | 9.708e-05 | 0.00047477 | 0.0017412
-0.47 | 9.671e-05 | 0.00046907 | 0.0017373
-0.46 | 9.832e-05 | 0.00047375 | 0.0017268
-0.45 | 0.00010302 | 0.00048215 | 0.0017743
-0.44 | 0.00010969 | 0.00050215 | 0.0018268
-0.43 | 0.00012205 | 0.00053535 | 0.0019411
-0.42 | 0.00013784 | 0.0005911 | 0.0020955
-0.41 | 0.00016511 | 0.0006629 | 0.0023474
-0.4 | 0.0001994 | 0.0007749 | 0.0027085
-0.39 | 0.00025195 | 0.0009328 | 0.0032286
-0.38 | 0.0003234 | 0.0011501 | 0.0039847
-0.37 | 0.00042405 | 0.0014673 | 0.0050076
-0.36 | 0.00056293 | 0.0018891 | 0.006586
-0.35 | 0.0007802 | 0.0025115 | 0.008636
-0.34 | 0.001038 | 0.0033072 | 0.011635
-0.33 | 0.0014147 | 0.0044995 | 0.015644
-0.32 | 0.0019099 | 0.006121 | 0.021268
-0.31 | 0.0026074 | 0.008295 | 0.029107
-0.3 | 0.0035793 | 0.011286 | 0.039835
-0.29 | 0.0048893 | 0.015339 | 0.054932
-0.28 | 0.006745 | 0.021032 | 0.07553
-0.27 | 0.009252 | 0.028501 | 0.1039
-0.26 | 0.012599 | 0.039131 | 0.14187
-0.25 | 0.017179 | 0.052835 | 0.19353
-0.24 | 0.023337 | 0.07245 | 0.26266
-0.23 | 0.031655 | 0.09752 | 0.35788
-0.22 | 0.043235 | 0.1333 | 0.48155
-0.21 | 0.05882 | 0.17839 | 0.6548
-0.2 | 0.07896 | 0.24055 | 0.8806
-0.19 | 0.10669 | 0.32275 | 1.1811
-0.18 | 0.144 | 0.43538 | 1.5815
-0.17 | 0.19304 | 0.5788 | 2.103
-0.16 | 0.26063 | 0.7686 | 2.7545
-0.15 | 0.34606 | 1.0256 | 3.612
-0.14 | 0.46721 | 1.3493 | 4.7031
-0.13 | 0.6118 | 1.7875 | 6.081
-0.12 | 0.8182 | 2.3272 | 7.713
-0.11 | 1.0706 | 3.033 | 9.779
-0.1 | 1.417 | 3.9272 | 12.191
-0.09 | 1.851 | 5.0561 | 15.069
-0.08 | 2.3965 | 6.447 | 18.458
-0.07 | 3.1074 | 8.12 | 22.213
-0.06 | 3.9678 | 10.212 | 26.529
-0.05 | 5.088 | 12.659 | 31.423
-0.04 | 6.319 | 15.598 | 36.818
-0.03 | 7.977 | 18.967 | 42.671
-0.02 | 9.805 | 22.857 | 49.11
-0.01 | 12.051 | 27.303 | 55.972
0 | 14.57 | 32.263 | 63.51
0.01 | 17.505 | 37.761 | 71.43
0.02 | 20.698 | 43.581 | 79.68
0.03 | 24.281 | 50.183 | 88.5
0.04 | 28.262 | 57.19 | 97.53
0.05 | 32.356 | 64.47 | 107.02
0.06 | 36.991 | 72.38 | 116.83
0.07 | 41.59 | 80.69 | 127.07
0.08 | 46.529 | 89.21 | 137.39
0.09 | 51.513 | 98.21 | 148.09
0.1 | 56.483 | 107.41 | 159.04
0.11 | 61.67 | 117.01 | 170.21
0.12 | 66.72 | 126.93 | 181.67
0.13 | 71.95 | 137.07 | 192.97
0.14 | 76.86 | 147.09 | 204.72
0.15 | 81.98 | 157.65 | 216.49
0.16 | 86.73 | 168.42 | 228.35
0.17 | 91.32 | 179.22 | 240.33
0.18 | 95.84 | 190.24 | 252.28
0.19 | 99.97 | 201.1 | 264.38
0.2 | 104.21 | 212.34 | 276.49
0.21 | 108.07 | 223.66 | 288.83
0.22 | 111.88 | 235.06 | 300.86
0.23 | 115.39 | 246.39 | 313.09
0.24 | 118.52 | 257.67 | 325.25
0.25 | 121.72 | 269.2 | 337.4
0.26 | 124.48 | 280.62 | 349.51
0.27 | 127.34 | 291.93 | 361.37
0.28 | 130.01 | 303.09 | 373.42
0.29 | 132.44 | 314.47 | 385.28
0.3 | 134.62 | 325.79 | 397.24
0.31 | 136.69 | 336.88 | 408.99
0.32 | 138.79 | 348.03 | 420.51
0.33 | 140.72 | 358.82 | 432.13
0.34 | 142.54 | 369.78 | 443.55
0.35 | 143.98 | 380.48 | 454.68
0.36 | 145.54 | 390.93 | 465.75
0.37 | 147.19 | 401.52 | 476.78
0.38 | 148.45 | 411.58 | 487.6
0.39 | 149.65 | 421.69 | 498.2
0.4 | 150.73 | 431.46 | 508.61
0.41 | 151.8 | 441.02 | 518.72
0.42 | 153.12 | 450.46 | 528.94
0.43 | 153.95 | 459.64 | 538.77
0.44 | 154.8 | 468.56 | 548.41
0.45 | 155.62 | 477.11 | 557.82
0.46 | 156.63 | 485.66 | 567.06
0.47 | 157.33 | 493.6 | 576
0.48 | 158.07 | 501.43 | 584.6
0.49 | 158.57 | 508.96 | 593
0.5 | 159.41 | 516.18 | 601.4

## Tranconductance (mS-mm)
VGS (V) | VDS = 0.100 V | VDS = 0.500 V | VDS = 0.900 V
-0.75 | -0.001435 | -0.00477 | -0.0103
-0.74 | -0.0014295 | -0.00398 | -0.009725
-0.73 | -0.001316 | -0.003655 | -0.010345
-0.72 | -0.001098 | -0.00424 | -0.01085
-0.71 | -0.0010895 | -0.00403 | -0.01061
-0.7 | -0.001002 | -0.003305 | -0.009825
-0.69 | -0.00101 | -0.003295 | -0.010065
-0.68 | -0.0011505 | -0.003335 | -0.00949
-0.67 | -0.000961 | -0.00298 | -0.00839
-0.66 | -0.0008335 | -0.003005 | -0.0079
-0.65 | -0.000869 | -0.003085 | -0.00895
-0.64 | -0.0008865 | -0.002725 | -0.00868
-0.63 | -0.0007985 | -0.00256 | -0.008025
-0.62 | -0.000761 | -0.00286 | -0.00897
-0.61 | -0.000784 | -0.00255 | -0.00731
-0.6 | -0.000675 | -0.00237 | -0.007
-0.59 | -0.000589 | -0.00248 | -0.00816
-0.58 | -0.0006705 | -0.00229 | -0.00746
-0.57 | -0.000613 | -0.002275 | -0.006655
-0.56 | -0.0005015 | -0.00209 | -0.006425
-0.55 | -0.0005805 | -0.00187 | -0.005635
-0.54 | -0.000557 | -0.00184 | -0.006615
-0.53 | -0.0004755 | -0.001665 | -0.004665
-0.52 | -0.0004 | -0.001555 | -0.003945
-0.51 | -0.0003235 | -0.001245 | -0.004895
-0.5 | -0.0002665 | -0.001126 | -0.00351
-0.49 | -0.0002305 | -0.0010615 | -0.002915
-0.48 | -0.0001445 | -0.0007005 | -0.00157
-0.47 | 6.2e-05 | -5.1e-05 | -0.00072
-0.46 | 0.0003155 | 0.000654 | 0.00185
-0.45 | 0.0005685 | 0.00142 | 0.005
-0.44 | 0.0009515 | 0.00266 | 0.00834
-0.43 | 0.0014075 | 0.0044475 | 0.013435
-0.42 | 0.002153 | 0.0063775 | 0.020315
-0.41 | 0.003078 | 0.00919 | 0.03065
-0.4 | 0.004342 | 0.013495 | 0.04406
-0.39 | 0.0062 | 0.01876 | 0.06381
-0.38 | 0.008605 | 0.026725 | 0.08895
-0.37 | 0.0119765 | 0.03695 | 0.130065
-0.36 | 0.0178075 | 0.05221 | 0.18142
-0.35 | 0.0237535 | 0.070905 | 0.25245
-0.34 | 0.031725 | 0.0994 | 0.3504
-0.33 | 0.043595 | 0.14069 | 0.48165
-0.32 | 0.059635 | 0.189775 | 0.67315
-0.31 | 0.08347 | 0.25825 | 0.92835
-0.3 | 0.114095 | 0.3522 | 1.29125
-0.29 | 0.158285 | 0.4873 | 1.78475
-0.28 | 0.218135 | 0.6581 | 2.4484
-0.27 | 0.2927 | 0.90495 | 3.317
-0.26 | 0.39635 | 1.2167 | 4.4815
-0.25 | 0.5369 | 1.66595 | 6.0395
-0.24 | 0.7238 | 2.23425 | 8.2175
-0.23 | 0.9949 | 3.0425 | 10.9445
-0.22 | 1.35825 | 4.0435 | 14.846
-0.21 | 1.78625 | 5.3625 | 19.9525
-0.2 | 2.3935 | 7.218 | 26.315
-0.19 | 3.252 | 9.7415 | 35.045
-0.18 | 4.3175 | 12.8025 | 46.095
-0.17 | 5.8315 | 16.661 | 58.65
-0.16 | 7.651 | 22.34 | 75.45
-0.15 | 10.329 | 29.035 | 97.43
-0.14 | 13.287 | 38.095 | 123.45
-0.13 | 17.5495 | 48.895 | 150.495
-0.12 | 22.94 | 62.275 | 184.9
-0.11 | 29.94 | 80 | 223.9
-0.1 | 39.02 | 101.155 | 264.5
-0.09 | 48.975 | 125.99 | 313.35
-0.08 | 62.82 | 153.195 | 357.2
-0.07 | 78.565 | 188.25 | 403.55
-0.06 | 99.03 | 226.95 | 460.5
-0.05 | 117.56 | 269.3 | 514.45
-0.04 | 144.45 | 315.4 | 562.4
-0.03 | 174.3 | 362.95 | 614.6
-0.02 | 203.7 | 416.8 | 665.05
-0.01 | 238.25 | 470.3 | 720
0 | 272.7 | 522.9 | 772.9
0.01 | 306.4 | 565.9 | 808.5
0.02 | 338.8 | 621.1 | 853.5
0.03 | 378.2 | 680.45 | 892.5
0.04 | 403.75 | 714.35 | 926
0.05 | 436.45 | 759.5 | 965
0.06 | 461.7 | 811 | 1002.5
0.07 | 476.9 | 841.5 | 1028
0.08 | 496.15 | 876 | 1051
0.09 | 497.7 | 910 | 1082.5
0.1 | 507.85 | 940 | 1106
0.11 | 511.85 | 976 | 1131.5
0.12 | 514 | 1003 | 1138
0.13 | 507 | 1008 | 1152.5
0.14 | 501.5 | 1029 | 1176
0.15 | 493.5 | 1066.5 | 1181.5
0.16 | 467 | 1078.5 | 1192
0.17 | 455.5 | 1091 | 1196.5
0.18 | 432.5 | 1094 | 1202.5
0.19 | 418.5 | 1105 | 1210.5
0.2 | 405 | 1128 | 1222.5
0.21 | 383.5 | 1136 | 1218.5
0.22 | 366 | 1136.5 | 1213
0.23 | 332 | 1130.5 | 1219.5
0.24 | 316.5 | 1140.5 | 1215.5
0.25 | 298 | 1147.5 | 1213
0.26 | 281 | 1136.5 | 1198.5
0.27 | 276.5 | 1123.5 | 1195.5
0.28 | 255 | 1127 | 1195.5
0.29 | 230.5 | 1135 | 1191
0.3 | 212.5 | 1120.5 | 1185.5
0.31 | 208.5 | 1112 | 1163.5
0.32 | 201.5 | 1097 | 1157
0.33 | 187.5 | 1087.5 | 1152
0.34 | 163 | 1083 | 1127.5
0.35 | 150 | 1057.5 | 1110
0.36 | 160.5 | 1052 | 1105
0.37 | 145.5 | 1032.5 | 1092.5
0.38 | 123 | 1008.5 | 1071
0.39 | 114 | 994 | 1050.5
0.4 | 107.5 | 966.5 | 1026
0.41 | 119.5 | 950 | 1016.5
0.42 | 107.5 | 931 | 1002.5
0.43 | 84 | 905 | 973.5
0.44 | 83.5 | 873.5 | 952.5
0.45 | 91.5 | 855 | 932.5
0.46 | 85.5 | 824.5 | 909
0.47 | 72 | 788.5 | 877
0.48 | 62 | 768 | 850
0.49 | 67 | 737.5 | 840
0.5 | 84 | 722 | 840