## IDS-VDS Characteristic (mA-mm)
VGS (V) | VDS = 0.100 V | VDS = 0.500 V | VDS = 0.900 V
-0.75 | 0.00030894 | 0.0011816 | 0.0037706
-0.74 | 0.00029432 | 0.0011446 | 0.0036723
-0.73 | 0.00028276 | 0.0011074 | 0.0035298
-0.72 | 0.00027003 | 0.00107 | 0.003447
-0.71 | 0.00025768 | 0.0010292 | 0.0033537
-0.7 | 0.00024744 | 0.0009984 | 0.0032537
-0.69 | 0.0002367 | 0.0009544 | 0.0031759
-0.68 | 0.00022691 | 0.0009248 | 0.0030616
-0.67 | 0.00021732 | 0.00089 | 0.0029723
-0.66 | 0.00020777 | 0.000862 | 0.0029069
-0.65 | 0.00019703 | 0.0008312 | 0.0027991
-0.64 | 0.00018987 | 0.000801 | 0.0027056
-0.63 | 0.00018007 | 0.0007759 | 0.0026042
-0.62 | 0.00017435 | 0.0007504 | 0.0025727
-0.61 | 0.00016672 | 0.0007178 | 0.0024706
-0.6 | 0.00015951 | 0.0006866 | 0.0023701
-0.59 | 0.00015204 | 0.0006711 | 0.0022921
-0.58 | 0.00014551 | 0.0006423 | 0.0022654
-0.57 | 0.00013942 | 0.0006225 | 0.0021975
-0.56 | 0.00013224 | 0.0006037 | 0.0021071
-0.55 | 0.00012779 | 0.0005801 | 0.0020321
-0.54 | 0.00012127 | 0.0005635 | 0.0019827
-0.53 | 0.00011708 | 0.0005412 | 0.0019426
-0.52 | 0.00011194 | 0.0005239 | 0.0018789
-0.51 | 0.0001074 | 0.0005141 | 0.0018364
-0.5 | 0.00010449 | 0.0005004 | 0.0017819
-0.49 | 0.00010182 | 0.00048955 | 0.0017572
-0.48 | 0.00010059 | 0.00048263 | 0.0017443
-0.47 | 9.894e-05 | 0.00047694 | 0.001738
-0.46 | 0.00010106 | 0.00047935 | 0.0017415
-0.45 | 0.00010492 | 0.00049182 | 0.0017743
-0.44 | 0.00011218 | 0.00050788 | 0.0018142
-0.43 | 0.0001215 | 0.00054031 | 0.0019045
-0.42 | 0.00013951 | 0.0005879 | 0.002089
-0.41 | 0.0001627 | 0.000664 | 0.0023123
-0.4 | 0.00019828 | 0.0007711 | 0.0026572
-0.39 | 0.00024712 | 0.0009229 | 0.0031751
-0.38 | 0.00031735 | 0.0011426 | 0.0038918
-0.37 | 0.00041592 | 0.0014359 | 0.0049162
-0.36 | 0.00054802 | 0.0018714 | 0.006419
-0.35 | 0.0007529 | 0.0024318 | 0.008438
-0.34 | 0.001021 | 0.0032691 | 0.011301
-0.33 | 0.0013671 | 0.0043533 | 0.015259
-0.32 | 0.0018692 | 0.006023 | 0.020792
-0.31 | 0.0025393 | 0.008058 | 0.028312
-0.3 | 0.0034868 | 0.011037 | 0.03889
-0.29 | 0.004777 | 0.014965 | 0.053509
-0.28 | 0.006602 | 0.020579 | 0.07364
-0.27 | 0.009072 | 0.027806 | 0.10076
-0.26 | 0.012255 | 0.038228 | 0.13871
-0.25 | 0.016852 | 0.051717 | 0.18909
-0.24 | 0.022697 | 0.07086 | 0.25666
-0.23 | 0.031211 | 0.09542 | 0.34954
-0.22 | 0.041959 | 0.12993 | 0.47311
-0.21 | 0.05736 | 0.1744 | 0.6387
-0.2 | 0.07691 | 0.2354 | 0.8625
-0.19 | 0.10472 | 0.31566 | 1.1557
-0.18 | 0.14075 | 0.42417 | 1.5483
-0.17 | 0.18909 | 0.56938 | 2.0422
-0.16 | 0.25513 | 0.7572 | 2.7001
-0.15 | 0.33833 | 1.0024 | 3.5389
-0.14 | 0.45648 | 1.3276 | 4.5976
-0.13 | 0.5991 | 1.7444 | 5.938
-0.12 | 0.8003 | 2.2815 | 7.583
-0.11 | 1.0514 | 2.9882 | 9.597
-0.1 | 1.3912 | 3.8491 | 11.987
-0.09 | 1.8184 | 4.9792 | 14.847
-0.08 | 2.365 | 6.303 | 18.081
-0.07 | 3.0563 | 8.013 | 21.893
-0.06 | 3.9191 | 10.013 | 26.128
-0.05 | 5.0088 | 12.504 | 30.993
-0.04 | 6.249 | 15.33 | 36.342
-0.03 | 7.85 | 18.714 | 42.136
-0.02 | 9.688 | 22.568 | 48.493
-0.01 | 11.931 | 26.969 | 55.373
0 | 14.406 | 31.887 | 62.85
0.01 | 17.349 | 37.262 | 70.73
0.02 | 20.472 | 43.166 | 78.84
0.03 | 24.116 | 49.727 | 87.69
0.04 | 28 | 56.653 | 96.71
0.05 | 32.081 | 63.91 | 106.19
0.06 | 36.657 | 71.79 | 115.99
0.07 | 41.256 | 79.84 | 126.01
0.08 | 46.244 | 88.57 | 136.53
0.09 | 51.161 | 97.57 | 147.25
0.1 | 56.271 | 106.76 | 158.09
0.11 | 61.37 | 116.41 | 169.35
0.12 | 66.5 | 126.16 | 180.62
0.13 | 71.75 | 136.27 | 192.2
0.14 | 76.64 | 146.53 | 203.83
0.15 | 81.72 | 157.04 | 215.57
0.16 | 86.39 | 167.74 | 227.57
0.17 | 91.18 | 178.48 | 239.35
0.18 | 95.65 | 189.43 | 251.44
0.19 | 99.89 | 200.52 | 263.61
0.2 | 104.07 | 211.7 | 275.73
0.21 | 107.9 | 222.94 | 287.94
0.22 | 111.68 | 234.3 | 300.12
0.23 | 115.18 | 245.71 | 312.26
0.24 | 118.47 | 257.05 | 324.51
0.25 | 121.65 | 268.64 | 336.95
0.26 | 124.51 | 279.87 | 348.74
0.27 | 127.41 | 291.37 | 360.88
0.28 | 129.9 | 302.74 | 372.93
0.29 | 132.45 | 314.01 | 384.77
0.3 | 134.63 | 325.31 | 396.85
0.31 | 136.85 | 336.48 | 408.5
0.32 | 138.91 | 347.63 | 420.19
0.33 | 140.74 | 358.61 | 431.76
0.34 | 142.51 | 369.49 | 443.18
0.35 | 144.08 | 380.04 | 454.35
0.36 | 145.58 | 390.71 | 465.53
0.37 | 147.25 | 401.24 | 476.54
0.38 | 148.49 | 411.5 | 487.36
0.39 | 149.73 | 421.6 | 498.12
0.4 | 150.92 | 431.25 | 508.29
0.41 | 152.05 | 440.98 | 518.73
0.42 | 153.05 | 450.51 | 528.88
0.43 | 154.12 | 459.64 | 538.74
0.44 | 154.96 | 468.58 | 548.5
0.45 | 155.77 | 477.16 | 557.84
0.46 | 156.87 | 485.7 | 567.16
0.47 | 157.49 | 493.76 | 575.8
0.48 | 158.21 | 501.62 | 584.8
0.49 | 158.87 | 509.06 | 593.3
0.5 | 159.47 | 516.35 | 601.4

## Tranconductance (mS-mm)
VGS (V) | VDS = 0.100 V | VDS = 0.500 V | VDS = 0.900 V
-0.75 | -0.001462 | -0.0037 | -0.00983
-0.74 | -0.001309 | -0.00371 | -0.01204
-0.73 | -0.0012145 | -0.00373 | -0.011265
-0.72 | -0.001254 | -0.00391 | -0.008805
-0.71 | -0.0011295 | -0.00358 | -0.009665
-0.7 | -0.001049 | -0.00374 | -0.00889
-0.69 | -0.0010265 | -0.00368 | -0.009605
-0.68 | -0.000969 | -0.00322 | -0.01018
-0.67 | -0.000957 | -0.00314 | -0.007735
-0.66 | -0.0010145 | -0.00294 | -0.00866
-0.65 | -0.000895 | -0.00305 | -0.010065
-0.64 | -0.000848 | -0.002765 | -0.009745
-0.63 | -0.000776 | -0.00253 | -0.006645
-0.62 | -0.0006675 | -0.002905 | -0.00668
-0.61 | -0.000742 | -0.00319 | -0.01013
-0.6 | -0.000734 | -0.002335 | -0.008925
-0.59 | -0.0007 | -0.002215 | -0.005235
-0.58 | -0.000631 | -0.00243 | -0.00473
-0.57 | -0.0006635 | -0.00193 | -0.007915
-0.56 | -0.0005815 | -0.00212 | -0.00827
-0.55 | -0.0005485 | -0.00201 | -0.00622
-0.54 | -0.0005355 | -0.001945 | -0.004475
-0.53 | -0.0004665 | -0.00198 | -0.00519
-0.52 | -0.000484 | -0.001355 | -0.00531
-0.51 | -0.0003725 | -0.001175 | -0.00485
-0.5 | -0.000279 | -0.0012275 | -0.00396
-0.49 | -0.000195 | -0.0008885 | -0.00188
-0.48 | -0.000144 | -0.0006305 | -0.00096
-0.47 | 2.35e-05 | -0.000164 | -0.00014
-0.46 | 0.000299 | 0.000744 | 0.001815
-0.45 | 0.000556 | 0.0014265 | 0.003635
-0.44 | 0.000829 | 0.0024245 | 0.00651
-0.43 | 0.0013665 | 0.004001 | 0.01374
-0.42 | 0.00206 | 0.0061845 | 0.02039
-0.41 | 0.0029385 | 0.00916 | 0.02841
-0.4 | 0.004221 | 0.012945 | 0.04314
-0.39 | 0.0059535 | 0.018575 | 0.06173
-0.38 | 0.00844 | 0.02565 | 0.087055
-0.37 | 0.0115335 | 0.03644 | 0.12636
-0.36 | 0.016849 | 0.049795 | 0.17609
-0.35 | 0.023649 | 0.069885 | 0.2441
-0.34 | 0.03071 | 0.096075 | 0.34105
-0.33 | 0.04241 | 0.137695 | 0.47455
-0.32 | 0.05861 | 0.185235 | 0.65265
-0.31 | 0.08088 | 0.2507 | 0.9049
-0.3 | 0.111885 | 0.34535 | 1.25985
-0.29 | 0.15576 | 0.4771 | 1.7375
-0.28 | 0.21475 | 0.64205 | 2.36255
-0.27 | 0.28265 | 0.88245 | 3.2535
-0.26 | 0.389 | 1.19555 | 4.4165
-0.25 | 0.5221 | 1.6316 | 5.8975
-0.24 | 0.71795 | 2.18515 | 8.0225
-0.23 | 0.9631 | 2.9535 | 10.8225
-0.22 | 1.30745 | 3.949 | 14.458
-0.21 | 1.74755 | 5.2735 | 19.4695
-0.2 | 2.368 | 7.063 | 25.85
-0.19 | 3.192 | 9.4385 | 34.29
-0.18 | 4.2185 | 12.686 | 44.325
-0.17 | 5.719 | 16.6515 | 57.59
-0.16 | 7.462 | 21.651 | 74.835
-0.15 | 10.0675 | 28.52 | 94.875
-0.14 | 13.0385 | 37.1 | 119.955
-0.13 | 17.191 | 47.695 | 149.27
-0.12 | 22.615 | 62.19 | 182.95
-0.11 | 29.545 | 78.38 | 220.2
-0.1 | 38.35 | 99.55 | 262.5
-0.09 | 48.69 | 122.695 | 304.7
-0.08 | 61.895 | 151.69 | 352.3
-0.07 | 77.705 | 185.5 | 402.35
-0.06 | 97.625 | 224.55 | 455
-0.05 | 116.495 | 265.85 | 510.7
-0.04 | 142.06 | 310.5 | 557.15
-0.03 | 171.95 | 361.9 | 607.55
-0.02 | 204.05 | 412.75 | 661.85
-0.01 | 235.9 | 465.95 | 717.85
0 | 270.9 | 514.65 | 767.85
0.01 | 303.3 | 563.95 | 799.5
0.02 | 338.35 | 623.25 | 848
0.03 | 376.4 | 674.35 | 893.5
0.04 | 398.25 | 709.15 | 925
0.05 | 432.85 | 756.85 | 964
0.06 | 458.75 | 796.5 | 991
0.07 | 479.35 | 839 | 1027
0.08 | 495.25 | 886.5 | 1062
0.09 | 501.35 | 909.5 | 1078
0.1 | 510.45 | 942 | 1105
0.11 | 511.45 | 970 | 1126.5
0.12 | 519 | 993 | 1142.5
0.13 | 507 | 1018.5 | 1160.5
0.14 | 498.5 | 1038.5 | 1168.5
0.15 | 487.5 | 1060.5 | 1187
0.16 | 473 | 1072 | 1189
0.17 | 463 | 1084.5 | 1193.5
0.18 | 435.5 | 1102 | 1213
0.19 | 421 | 1113.5 | 1214.5
0.2 | 400.5 | 1121 | 1216.5
0.21 | 380.5 | 1130 | 1219.5
0.22 | 364 | 1138.5 | 1216
0.23 | 339.5 | 1137.5 | 1219.5
0.24 | 323.5 | 1146.5 | 1234.5
0.25 | 302 | 1141 | 1211.5
0.26 | 288 | 1136.5 | 1196.5
0.27 | 269.5 | 1143.5 | 1209.5
0.28 | 252 | 1132 | 1194.5
0.29 | 236.5 | 1128.5 | 1196
0.3 | 220 | 1123.5 | 1186.5
0.31 | 214 | 1116 | 1167
0.32 | 194.5 | 1106.5 | 1163
0.33 | 180 | 1093 | 1149.5
0.34 | 167 | 1071.5 | 1129.5
0.35 | 153.5 | 1061 | 1117.5
0.36 | 158.5 | 1060 | 1109.5
0.37 | 145.5 | 1039.5 | 1091.5
0.38 | 124 | 1018 | 1079
0.39 | 121.5 | 987.5 | 1046.5
0.4 | 116 | 969 | 1030.5
0.41 | 106.5 | 963 | 1029.5
0.42 | 103.5 | 933 | 1000.5
0.43 | 95.5 | 903.5 | 981
0.44 | 82.5 | 876 | 955
0.45 | 95.5 | 856 | 933
0.46 | 86 | 830 | 898
0.47 | 67 | 796 | 882
0.48 | 69 | 765 | 875
0.49 | 63 | 736.5 | 830
0.5 | 60 | 729 | 810