## IDS-VDS Characteristic (mA-mm)
VGS (V) | VDS = 0.100 V | VDS = 0.500 V | VDS = 0.900 V
-0.75 | 0.00031903 | 0.0012217 | 0.0039188
-0.74 | 0.00030537 | 0.0011846 | 0.0038126
-0.73 | 0.00029203 | 0.0011392 | 0.0036694
-0.72 | 0.00027666 | 0.0011083 | 0.0035839
-0.71 | 0.00026613 | 0.0010659 | 0.0034766
-0.7 | 0.00025233 | 0.0010325 | 0.003378
-0.69 | 0.00024404 | 0.0009978 | 0.0032491
-0.68 | 0.00023392 | 0.0009617 | 0.0031668
-0.67 | 0.00022155 | 0.0009296 | 0.0030565
-0.66 | 0.0002148 | 0.0008947 | 0.0029651
-0.65 | 0.00020408 | 0.0008628 | 0.0028762
-0.64 | 0.00019563 | 0.0008332 | 0.0027866
-0.63 | 0.00018654 | 0.0008035 | 0.0027024
-0.62 | 0.00017706 | 0.0007708 | 0.0026106
-0.61 | 0.00016943 | 0.0007493 | 0.0025339
-0.6 | 0.00016186 | 0.0007124 | 0.0024469
-0.59 | 0.0001544 | 0.0006906 | 0.0023921
-0.58 | 0.00014746 | 0.0006659 | 0.0023176
-0.57 | 0.00014126 | 0.0006448 | 0.0022562
-0.56 | 0.00013581 | 0.0006301 | 0.0021771
-0.55 | 0.00012949 | 0.0006002 | 0.0021129
-0.54 | 0.00012351 | 0.0005854 | 0.0020418
-0.53 | 0.0001187 | 0.0005629 | 0.0019928
-0.52 | 0.00011401 | 0.0005478 | 0.0019226
-0.51 | 0.00010995 | 0.0005277 | 0.00188
-0.5 | 0.00010596 | 0.0005139 | 0.0018337
-0.49 | 0.00010326 | 0.000502 | 0.0018011
-0.48 | 0.00010084 | 0.00049718 | 0.0017846
-0.47 | 0.0001009 | 0.00049423 | 0.0017735
-0.46 | 0.0001025 | 0.00049484 | 0.0017805
-0.45 | 0.0001062 | 0.00050257 | 0.0017934
-0.44 | 0.00011202 | 0.00051665 | 0.0018468
-0.43 | 0.00012344 | 0.0005536 | 0.0019437
-0.42 | 0.00014002 | 0.0006012 | 0.0021058
-0.41 | 0.0001639 | 0.0006774 | 0.002336
-0.4 | 0.00020026 | 0.0007814 | 0.0026922
-0.39 | 0.00024838 | 0.0009412 | 0.0031954
-0.38 | 0.00032269 | 0.0011484 | 0.0038927
-0.37 | 0.00041551 | 0.0014588 | 0.0049382
-0.36 | 0.00055647 | 0.0018687 | 0.006419
-0.35 | 0.0007594 | 0.0024739 | 0.008442
-0.34 | 0.001033 | 0.0032736 | 0.011307
-0.33 | 0.0013812 | 0.004393 | 0.015272
-0.32 | 0.0018961 | 0.006007 | 0.020728
-0.31 | 0.0025589 | 0.008148 | 0.028177
-0.3 | 0.0035273 | 0.01111 | 0.03893
-0.29 | 0.0048004 | 0.015064 | 0.053466
-0.28 | 0.006718 | 0.020644 | 0.07329
-0.27 | 0.009069 | 0.027953 | 0.10087
-0.26 | 0.012473 | 0.03849 | 0.13766
-0.25 | 0.016848 | 0.051813 | 0.18857
-0.24 | 0.023124 | 0.07102 | 0.25781
-0.23 | 0.031379 | 0.09606 | 0.35022
-0.22 | 0.042557 | 0.13129 | 0.47457
-0.21 | 0.0579 | 0.17485 | 0.6388
-0.2 | 0.07788 | 0.23772 | 0.8621
-0.19 | 0.10601 | 0.31889 | 1.1572
-0.18 | 0.1418 | 0.42849 | 1.5525
-0.17 | 0.19234 | 0.5737 | 2.0551
-0.16 | 0.25658 | 0.76 | 2.7191
-0.15 | 0.34387 | 1.0146 | 3.5406
-0.14 | 0.46026 | 1.3377 | 4.6265
-0.13 | 0.6097 | 1.7611 | 5.981
-0.12 | 0.8105 | 2.3098 | 7.633
-0.11 | 1.0653 | 2.9987 | 9.616
-0.1 | 1.4126 | 3.9134 | 12.047
-0.09 | 1.8403 | 5.0024 | 14.925
-0.08 | 2.4107 | 6.397 | 18.21
-0.07 | 3.1014 | 8.073 | 21.978
-0.06 | 3.9767 | 10.123 | 26.299
-0.05 | 5.0665 | 12.566 | 31.2
-0.04 | 6.351 | 15.492 | 36.544
-0.03 | 7.946 | 18.853 | 42.35
-0.02 | 9.807 | 22.737 | 48.746
-0.01 | 12.077 | 27.134 | 55.612
0 | 14.599 | 32.085 | 63.15
0.01 | 17.568 | 37.555 | 70.99
0.02 | 20.699 | 43.501 | 79.31
0.03 | 24.391 | 49.979 | 87.95
0.04 | 28.206 | 56.854 | 97.11
0.05 | 32.434 | 64.31 | 106.55
0.06 | 36.935 | 71.97 | 116.41
0.07 | 41.57 | 80.41 | 126.49
0.08 | 46.593 | 88.95 | 137.01
0.09 | 51.478 | 97.83 | 147.67
0.1 | 56.681 | 107.19 | 158.58
0.11 | 61.63 | 116.61 | 169.82
0.12 | 66.9 | 126.61 | 181.06
0.13 | 71.97 | 136.7 | 192.6
0.14 | 76.92 | 146.97 | 204.26
0.15 | 81.98 | 157.45 | 216.03
0.16 | 86.77 | 168.11 | 228.01
0.17 | 91.56 | 179.02 | 239.87
0.18 | 95.83 | 189.94 | 252.03
0.19 | 100.18 | 201 | 264.05
0.2 | 104.34 | 212.18 | 276.2
0.21 | 108.21 | 223.56 | 288.44
0.22 | 112.04 | 234.92 | 300.62
0.23 | 115.4 | 246.28 | 312.85
0.24 | 118.75 | 257.74 | 325.05
0.25 | 121.88 | 269 | 337.28
0.26 | 124.75 | 280.58 | 349.19
0.27 | 127.52 | 291.92 | 361.39
0.28 | 130.18 | 303.26 | 373.33
0.29 | 132.72 | 314.68 | 385.27
0.3 | 134.87 | 325.9 | 397.32
0.31 | 137.05 | 337.11 | 408.93
0.32 | 138.88 | 348.19 | 420.59
0.33 | 140.86 | 359.24 | 432.21
0.34 | 142.88 | 370.01 | 443.61
0.35 | 144.34 | 380.76 | 454.83
0.36 | 145.81 | 391.34 | 466.02
0.37 | 147.23 | 401.84 | 477.13
0.38 | 148.63 | 412.17 | 487.95
0.39 | 150.01 | 422.07 | 498.58
0.4 | 151.04 | 432.01 | 508.91
0.41 | 152.04 | 441.54 | 519.27
0.42 | 153.28 | 451.06 | 529.42
0.43 | 154.29 | 460.34 | 539.32
0.44 | 155.14 | 469.21 | 549.01
0.45 | 156.03 | 477.88 | 558.34
0.46 | 156.67 | 486.24 | 567.75
0.47 | 157.63 | 494.43 | 576.6
0.48 | 158.58 | 502.2 | 585.1
0.49 | 159.04 | 509.78 | 594
0.5 | 159.59 | 516.97 | 602.1

## Tranconductance (mS-mm)
VGS (V) | VDS = 0.100 V | VDS = 0.500 V | VDS = 0.900 V
-0.75 | -0.001366 | -0.00371 | -0.01062
-0.74 | -0.00135 | -0.004125 | -0.01247
-0.73 | -0.0014355 | -0.003815 | -0.011435
-0.72 | -0.001295 | -0.003665 | -0.00964
-0.71 | -0.0012165 | -0.00379 | -0.010295
-0.7 | -0.0011045 | -0.003405 | -0.011375
-0.69 | -0.0009205 | -0.00354 | -0.01056
-0.68 | -0.0011245 | -0.00341 | -0.00963
-0.67 | -0.000956 | -0.00335 | -0.010085
-0.66 | -0.0008735 | -0.00334 | -0.009015
-0.65 | -0.0009585 | -0.003075 | -0.008925
-0.64 | -0.000877 | -0.002965 | -0.00869
-0.63 | -0.0009285 | -0.00312 | -0.0088
-0.62 | -0.0008555 | -0.00271 | -0.008425
-0.61 | -0.00076 | -0.00292 | -0.008185
-0.6 | -0.0007515 | -0.002935 | -0.00709
-0.59 | -0.00072 | -0.002325 | -0.006465
-0.58 | -0.000657 | -0.00229 | -0.006795
-0.57 | -0.0005825 | -0.00179 | -0.007025
-0.56 | -0.0005885 | -0.00223 | -0.007165
-0.55 | -0.000615 | -0.002235 | -0.006765
-0.54 | -0.0005395 | -0.001865 | -0.006005
-0.53 | -0.000475 | -0.00188 | -0.00596
-0.52 | -0.0004375 | -0.00176 | -0.00564
-0.51 | -0.0004025 | -0.001695 | -0.004445
-0.5 | -0.0003345 | -0.001285 | -0.003945
-0.49 | -0.000256 | -0.000836 | -0.002455
-0.48 | -0.000118 | -0.0003885 | -0.00138
-0.47 | 8.3e-05 | -0.000117 | -0.000205
-0.46 | 0.000265 | 0.000417 | 0.000995
-0.45 | 0.000476 | 0.0010905 | 0.003315
-0.44 | 0.000862 | 0.0025515 | 0.007515
-0.43 | 0.0014 | 0.0042275 | 0.01295
-0.42 | 0.002023 | 0.00619 | 0.019615
-0.41 | 0.003012 | 0.00901 | 0.02932
-0.4 | 0.004224 | 0.01319 | 0.04297
-0.39 | 0.0061215 | 0.01835 | 0.060025
-0.38 | 0.0083565 | 0.02588 | 0.08714
-0.37 | 0.011689 | 0.036015 | 0.126315
-0.36 | 0.0171945 | 0.050755 | 0.17519
-0.35 | 0.0238265 | 0.070245 | 0.2444
-0.34 | 0.03109 | 0.095955 | 0.3415
-0.33 | 0.043155 | 0.13667 | 0.47105
-0.32 | 0.058885 | 0.18775 | 0.64525
-0.31 | 0.08156 | 0.25515 | 0.9101
-0.3 | 0.112075 | 0.3458 | 1.26445
-0.29 | 0.159535 | 0.4767 | 1.718
-0.28 | 0.21343 | 0.64445 | 2.3702
-0.27 | 0.28775 | 0.8923 | 3.2185
-0.26 | 0.38895 | 1.193 | 4.385
-0.25 | 0.53255 | 1.6265 | 6.0075
-0.24 | 0.72655 | 2.21235 | 8.0825
-0.23 | 0.97165 | 3.0135 | 10.838
-0.22 | 1.32605 | 3.9395 | 14.429
-0.21 | 1.76615 | 5.3215 | 19.3765
-0.2 | 2.4055 | 7.202 | 25.92
-0.19 | 3.196 | 9.5385 | 34.52
-0.18 | 4.3165 | 12.7405 | 44.895
-0.17 | 5.739 | 16.5755 | 58.33
-0.16 | 7.5765 | 22.045 | 74.275
-0.15 | 10.184 | 28.885 | 95.37
-0.14 | 13.2915 | 37.325 | 122.02
-0.13 | 17.512 | 48.605 | 150.325
-0.12 | 22.78 | 61.88 | 181.75
-0.11 | 30.105 | 80.18 | 220.7
-0.1 | 38.75 | 100.185 | 265.45
-0.09 | 49.905 | 124.18 | 308.15
-0.08 | 63.055 | 153.53 | 352.65
-0.07 | 78.3 | 186.3 | 404.45
-0.06 | 98.255 | 224.65 | 461.1
-0.05 | 118.715 | 268.45 | 512.25
-0.04 | 143.975 | 314.35 | 557.5
-0.03 | 172.8 | 362.25 | 610.1
-0.02 | 206.55 | 414.05 | 663.1
-0.01 | 239.6 | 467.4 | 720.2
0 | 274.55 | 521.05 | 768.9
0.01 | 305 | 570.8 | 808
0.02 | 341.15 | 621.2 | 848
0.03 | 375.35 | 667.65 | 890
0.04 | 402.15 | 716.55 | 930
0.05 | 436.45 | 755.8 | 965
0.06 | 456.8 | 805 | 997
0.07 | 482.9 | 849 | 1030
0.08 | 495.4 | 871 | 1059
0.09 | 504.4 | 912 | 1078.5
0.1 | 507.6 | 939 | 1107.5
0.11 | 510.95 | 971 | 1124
0.12 | 517 | 1004.5 | 1139
0.13 | 501 | 1018 | 1160
0.14 | 500.5 | 1037.5 | 1171.5
0.15 | 492.5 | 1057 | 1187.5
0.16 | 479 | 1078.5 | 1192
0.17 | 453 | 1091.5 | 1201
0.18 | 431 | 1099 | 1209
0.19 | 425.5 | 1112 | 1208.5
0.2 | 401.5 | 1128 | 1219.5
0.21 | 385 | 1137 | 1221
0.22 | 359.5 | 1136 | 1220.5
0.23 | 335.5 | 1141 | 1221.5
0.24 | 324 | 1136 | 1221.5
0.25 | 300 | 1142 | 1207
0.26 | 282 | 1146 | 1205.5
0.27 | 271.5 | 1134 | 1207
0.28 | 260 | 1138 | 1194
0.29 | 234.5 | 1132 | 1199.5
0.3 | 216.5 | 1121.5 | 1183
0.31 | 200.5 | 1114.5 | 1163.5
0.32 | 190.5 | 1106.5 | 1164
0.33 | 200 | 1091 | 1151
0.34 | 174 | 1076 | 1131
0.35 | 146.5 | 1066.5 | 1120.5
0.36 | 144.5 | 1054 | 1115
0.37 | 141 | 1041.5 | 1096.5
0.38 | 139 | 1011.5 | 1072.5
0.39 | 120.5 | 992 | 1048
0.4 | 101.5 | 973.5 | 1034.5
0.41 | 112 | 952.5 | 1025.5
0.42 | 112.5 | 940 | 1002.5
0.43 | 93 | 907.5 | 979.5
0.44 | 87 | 877 | 951
0.45 | 76.5 | 851.5 | 937
0.46 | 80 | 827.5 | 913
0.47 | 95.5 | 798 | 867.5
0.48 | 70.5 | 767.5 | 870
0.49 | 50.5 | 738.5 | 850
0.5 | 55 | 719 | 810