## IDS-VDS Characteristic (mA-mm)
VGS (V) | VDS = 0.100 V | VDS = 0.500 V | VDS = 0.900 V
-0.75 | 0.00032495 | 0.0012808 | 0.0042028
-0.74 | 0.00031408 | 0.0012319 | 0.0040542
-0.73 | 0.00029876 | 0.0011891 | 0.0039539
-0.72 | 0.0002839 | 0.0011509 | 0.003824
-0.71 | 0.00027225 | 0.0011112 | 0.0037078
-0.7 | 0.00026348 | 0.0010775 | 0.003589
-0.69 | 0.00025147 | 0.0010425 | 0.0034952
-0.68 | 0.00023925 | 0.0009989 | 0.00338
-0.67 | 0.00022807 | 0.0009601 | 0.0032727
-0.66 | 0.00021669 | 0.0009312 | 0.0031574
-0.65 | 0.00020726 | 0.0008879 | 0.0030746
-0.64 | 0.00019657 | 0.000865 | 0.0029832
-0.63 | 0.00018916 | 0.0008364 | 0.0029053
-0.62 | 0.00018046 | 0.0008066 | 0.0028008
-0.61 | 0.00017183 | 0.000771 | 0.0027043
-0.6 | 0.00016479 | 0.0007496 | 0.0026311
-0.59 | 0.00015811 | 0.0007215 | 0.0025407
-0.58 | 0.00015093 | 0.0007004 | 0.0024676
-0.57 | 0.00014463 | 0.0006739 | 0.0023753
-0.56 | 0.00013787 | 0.0006448 | 0.0023119
-0.55 | 0.0001316 | 0.000627 | 0.0022415
-0.54 | 0.00012631 | 0.0006017 | 0.0021837
-0.53 | 0.0001207 | 0.0005863 | 0.0021179
-0.52 | 0.0001154 | 0.000561 | 0.0020501
-0.51 | 0.00011102 | 0.0005483 | 0.0020025
-0.5 | 0.00010721 | 0.0005312 | 0.0019479
-0.49 | 0.00010429 | 0.0005222 | 0.0019112
-0.48 | 0.00010223 | 0.000506 | 0.0018833
-0.47 | 0.00010158 | 0.0005021 | 0.0018551
-0.46 | 0.00010325 | 0.0005034 | 0.0018465
-0.45 | 0.00010562 | 0.0005052 | 0.0018689
-0.44 | 0.00011215 | 0.0005221 | 0.0019197
-0.43 | 0.00012164 | 0.0005483 | 0.0019979
-0.42 | 0.00013756 | 0.0005946 | 0.0021428
-0.41 | 0.00015905 | 0.0006569 | 0.0023447
-0.4 | 0.00019269 | 0.0007589 | 0.0026686
-0.39 | 0.0002389 | 0.0008939 | 0.0031246
-0.38 | 0.00030669 | 0.0010983 | 0.0037959
-0.37 | 0.00039857 | 0.0013685 | 0.0047299
-0.36 | 0.00052598 | 0.0017731 | 0.006121
-0.35 | 0.0007204 | 0.0022974 | 0.007997
-0.34 | 0.0009814 | 0.0030771 | 0.010654
-0.33 | 0.00131 | 0.0041072 | 0.014323
-0.32 | 0.0018007 | 0.0055359 | 0.019414
-0.31 | 0.002441 | 0.007628 | 0.026613
-0.3 | 0.0033645 | 0.010484 | 0.036465
-0.29 | 0.0045868 | 0.014105 | 0.050258
-0.28 | 0.006391 | 0.019394 | 0.06882
-0.27 | 0.008718 | 0.026302 | 0.09482
-0.26 | 0.011914 | 0.035911 | 0.12957
-0.25 | 0.016262 | 0.04899 | 0.17691
-0.24 | 0.022009 | 0.06672 | 0.24191
-0.23 | 0.03027 | 0.09125 | 0.33019
-0.22 | 0.040843 | 0.12269 | 0.44843
-0.21 | 0.055891 | 0.16701 | 0.6055
-0.2 | 0.07606 | 0.2237 | 0.8187
-0.19 | 0.10267 | 0.30153 | 1.1025
-0.18 | 0.13823 | 0.40559 | 1.4703
-0.17 | 0.18721 | 0.54301 | 1.9638
-0.16 | 0.24923 | 0.7281 | 2.5898
-0.15 | 0.33746 | 0.9603 | 3.3888
-0.14 | 0.44724 | 1.2813 | 4.4236
-0.13 | 0.5972 | 1.6852 | 5.713
-0.12 | 0.7908 | 2.2123 | 7.313
-0.11 | 1.0427 | 2.8848 | 9.278
-0.1 | 1.3763 | 3.7314 | 11.597
-0.09 | 1.797 | 4.846 | 14.416
-0.08 | 2.3597 | 6.18 | 17.623
-0.07 | 3.0282 | 7.788 | 21.356
-0.06 | 3.903 | 9.813 | 25.521
-0.05 | 4.9669 | 12.247 | 30.337
-0.04 | 6.237 | 15.053 | 35.629
-0.03 | 7.82 | 18.362 | 41.467
-0.02 | 9.652 | 22.147 | 47.784
-0.01 | 11.906 | 26.491 | 54.487
0 | 14.39 | 31.439 | 61.95
0.01 | 17.352 | 36.853 | 69.77
0.02 | 20.426 | 42.631 | 77.97
0.03 | 24.131 | 49.125 | 86.71
0.04 | 27.926 | 56.028 | 95.77
0.05 | 32.129 | 63.39 | 105.03
0.06 | 36.608 | 71.16 | 114.92
0.07 | 41.2 | 79.41 | 125.07
0.08 | 46.224 | 88.05 | 135.47
0.09 | 51.069 | 96.84 | 146.13
0.1 | 56.275 | 106.06 | 156.91
0.11 | 61.23 | 115.65 | 168.04
0.12 | 66.52 | 125.57 | 179.44
0.13 | 71.61 | 135.69 | 190.92
0.14 | 76.49 | 145.86 | 202.35
0.15 | 81.69 | 156.37 | 214.17
0.16 | 86.37 | 167.07 | 226.23
0.17 | 91.14 | 177.86 | 238.05
0.18 | 95.47 | 188.72 | 250.18
0.19 | 99.77 | 199.9 | 262.11
0.2 | 103.9 | 211.04 | 274.31
0.21 | 107.78 | 222.38 | 286.53
0.22 | 111.64 | 233.78 | 298.7
0.23 | 115.01 | 244.91 | 310.96
0.24 | 118.39 | 256.42 | 322.96
0.25 | 121.52 | 267.94 | 335.33
0.26 | 124.39 | 279.32 | 347.4
0.27 | 127.17 | 290.77 | 359.47
0.28 | 129.81 | 301.98 | 371.37
0.29 | 132.26 | 313.3 | 383.34
0.3 | 134.5 | 324.66 | 395.32
0.31 | 136.65 | 335.89 | 407.06
0.32 | 138.53 | 346.87 | 418.75
0.33 | 140.56 | 357.88 | 430.22
0.34 | 142.51 | 368.75 | 441.73
0.35 | 143.9 | 379.45 | 453.01
0.36 | 145.49 | 390.07 | 464.09
0.37 | 146.84 | 400.5 | 475.33
0.38 | 148.29 | 410.77 | 485.95
0.39 | 149.78 | 420.88 | 496.73
0.4 | 150.71 | 430.66 | 507.07
0.41 | 151.76 | 440.36 | 517.36
0.42 | 152.92 | 449.75 | 527.5
0.43 | 153.93 | 459.04 | 537.39
0.44 | 154.88 | 467.92 | 547.1
0.45 | 155.62 | 476.63 | 556.48
0.46 | 156.39 | 485.11 | 565.89
0.47 | 157.29 | 493.21 | 574.8
0.48 | 158.19 | 501.01 | 583.6
0.49 | 158.68 | 508.54 | 591.8
0.5 | 159.39 | 515.86 | 600.3

## Tranconductance (mS-mm)
VGS (V) | VDS = 0.100 V | VDS = 0.500 V | VDS = 0.900 V
-0.75 | -0.001087 | -0.00489 | -0.01486
-0.74 | -0.0013095 | -0.004585 | -0.012445
-0.73 | -0.001509 | -0.00405 | -0.01151
-0.72 | -0.0013255 | -0.003895 | -0.012305
-0.71 | -0.001021 | -0.00367 | -0.01175
-0.7 | -0.001039 | -0.003435 | -0.01063
-0.69 | -0.0012115 | -0.00393 | -0.01045
-0.68 | -0.00117 | -0.00412 | -0.011125
-0.67 | -0.001128 | -0.003385 | -0.01113
-0.66 | -0.0010405 | -0.00361 | -0.009905
-0.65 | -0.001006 | -0.00331 | -0.00871
-0.64 | -0.000905 | -0.002575 | -0.008465
-0.63 | -0.0008055 | -0.00292 | -0.00912
-0.62 | -0.0008665 | -0.00327 | -0.01005
-0.61 | -0.0007835 | -0.00285 | -0.008485
-0.6 | -0.000686 | -0.002475 | -0.00818
-0.59 | -0.000693 | -0.00246 | -0.008175
-0.58 | -0.000674 | -0.00238 | -0.00827
-0.57 | -0.000653 | -0.00278 | -0.007785
-0.56 | -0.0006515 | -0.002345 | -0.00669
-0.55 | -0.000578 | -0.002155 | -0.00641
-0.54 | -0.000545 | -0.002035 | -0.00618
-0.53 | -0.0005455 | -0.002035 | -0.00668
-0.52 | -0.000484 | -0.0019 | -0.00577
-0.51 | -0.0004095 | -0.00149 | -0.00511
-0.5 | -0.0003365 | -0.001305 | -0.004565
-0.49 | -0.000249 | -0.00126 | -0.00323
-0.48 | -0.0001355 | -0.001005 | -0.002805
-0.47 | 5.1e-05 | -0.00013 | -0.00184
-0.46 | 0.000202 | 0.000155 | 0.00069
-0.45 | 0.000445 | 0.000935 | 0.00366
-0.44 | 0.000801 | 0.002155 | 0.00645
-0.43 | 0.0012705 | 0.003625 | 0.011155
-0.42 | 0.0018705 | 0.00543 | 0.01734
-0.41 | 0.0027565 | 0.008215 | 0.02629
-0.4 | 0.0039925 | 0.01185 | 0.038995
-0.39 | 0.0057 | 0.01697 | 0.056365
-0.38 | 0.0079835 | 0.02373 | 0.080265
-0.37 | 0.0109645 | 0.03374 | 0.116255
-0.36 | 0.0160915 | 0.046445 | 0.163355
-0.35 | 0.022771 | 0.0652 | 0.22665
-0.34 | 0.02948 | 0.09049 | 0.3163
-0.33 | 0.040965 | 0.12294 | 0.438
-0.32 | 0.05655 | 0.17604 | 0.6145
-0.31 | 0.07819 | 0.247405 | 0.85255
-0.3 | 0.10729 | 0.32385 | 1.18225
-0.29 | 0.151325 | 0.4455 | 1.61775
-0.28 | 0.20656 | 0.60985 | 2.2281
-0.27 | 0.27615 | 0.82585 | 3.0375
-0.26 | 0.3772 | 1.1344 | 4.1045
-0.25 | 0.50475 | 1.54045 | 5.617
-0.24 | 0.7004 | 2.113 | 7.664
-0.23 | 0.9417 | 2.7985 | 10.326
-0.22 | 1.28105 | 3.788 | 13.7655
-0.21 | 1.76085 | 5.0505 | 18.5135
-0.2 | 2.33895 | 6.726 | 24.85
-0.19 | 3.1085 | 9.0945 | 32.58
-0.18 | 4.227 | 12.074 | 43.065
-0.17 | 5.55 | 16.1255 | 55.975
-0.16 | 7.5125 | 20.8645 | 71.25
-0.15 | 9.9005 | 27.66 | 91.69
-0.14 | 12.987 | 36.245 | 116.21
-0.13 | 17.178 | 46.55 | 144.47
-0.12 | 22.275 | 59.98 | 178.25
-0.11 | 29.275 | 75.955 | 214.2
-0.1 | 37.715 | 98.06 | 256.9
-0.09 | 49.17 | 122.43 | 301.3
-0.08 | 61.56 | 147.1 | 347
-0.07 | 77.165 | 181.65 | 394.9
-0.06 | 96.935 | 222.95 | 449.05
-0.05 | 116.7 | 262 | 505.4
-0.04 | 142.655 | 305.75 | 556.5
-0.03 | 170.75 | 354.7 | 607.75
-0.02 | 204.3 | 406.45 | 651
-0.01 | 236.9 | 464.6 | 708.3
0 | 272.3 | 518.1 | 764.15
0.01 | 301.8 | 559.6 | 801
0.02 | 338.95 | 613.6 | 847
0.03 | 375 | 669.85 | 890
0.04 | 399.9 | 713.25 | 916
0.05 | 434.1 | 756.6 | 957.5
0.06 | 453.55 | 801 | 1002
0.07 | 480.8 | 844.5 | 1027.5
0.08 | 493.45 | 871.5 | 1053
0.09 | 502.55 | 900.5 | 1072
0.1 | 508.05 | 940.5 | 1095.5
0.11 | 512.25 | 975.5 | 1126.5
0.12 | 519 | 1002 | 1144
0.13 | 498.5 | 1014.5 | 1145.5
0.14 | 504 | 1034 | 1162.5
0.15 | 494 | 1060.5 | 1194
0.16 | 472.5 | 1074.5 | 1194
0.17 | 455 | 1082.5 | 1197.5
0.18 | 431.5 | 1102 | 1203
0.19 | 421.5 | 1116 | 1206.5
0.2 | 400.5 | 1124 | 1221
0.21 | 387 | 1137 | 1219.5
0.22 | 361.5 | 1126.5 | 1221.5
0.23 | 337.5 | 1132 | 1213
0.24 | 325.5 | 1151.5 | 1218.5
0.25 | 300 | 1145 | 1222
0.26 | 282.5 | 1141.5 | 1207
0.27 | 271 | 1133 | 1198.5
0.28 | 254.5 | 1126.5 | 1193.5
0.29 | 234.5 | 1134 | 1197.5
0.3 | 219.5 | 1129.5 | 1186
0.31 | 201.5 | 1110.5 | 1171.5
0.32 | 195.5 | 1099.5 | 1158
0.33 | 199 | 1094 | 1149
0.34 | 167 | 1078.5 | 1139.5
0.35 | 149 | 1066 | 1118
0.36 | 147 | 1052.5 | 1116
0.37 | 140 | 1035 | 1093
0.38 | 147 | 1019 | 1070
0.39 | 121 | 994.5 | 1056
0.4 | 99 | 974 | 1031.5
0.41 | 110.5 | 954.5 | 1021.5
0.42 | 108.5 | 934 | 1001.5
0.43 | 98 | 908.5 | 980
0.44 | 84.5 | 879.5 | 954.5
0.45 | 75.5 | 859.5 | 939.5
0.46 | 83.5 | 829 | 916
0.47 | 90 | 795 | 885.5
0.48 | 69.5 | 766.5 | 850
0.49 | 60 | 742.5 | 835
0.5 | 71 | 732 | 850