## IDS-VDS Characteristic (mA-mm)
VGS (V) | VDS = 0.100 V | VDS = 0.500 V | VDS = 0.900 V
-0.75 | 0.00034042 | 0.0013792 | 0.0045052
-0.74 | 0.00032125 | 0.0013305 | 0.004366
-0.73 | 0.0003108 | 0.0012773 | 0.0042228
-0.72 | 0.00029339 | 0.0012379 | 0.0040969
-0.71 | 0.00028078 | 0.0011862 | 0.0039899
-0.7 | 0.00026631 | 0.0011492 | 0.0038606
-0.69 | 0.00025759 | 0.0011041 | 0.0037445
-0.68 | 0.00024484 | 0.0010721 | 0.0036372
-0.67 | 0.0002357 | 0.0010309 | 0.0035528
-0.66 | 0.00022396 | 0.000999 | 0.0034092
-0.65 | 0.0002138 | 0.0009489 | 0.0032933
-0.64 | 0.00020551 | 0.0009207 | 0.0031808
-0.63 | 0.00019654 | 0.0008875 | 0.003097
-0.62 | 0.00018669 | 0.0008539 | 0.0030024
-0.61 | 0.00017935 | 0.0008247 | 0.0029
-0.6 | 0.00017082 | 0.000791 | 0.0028124
-0.59 | 0.00016109 | 0.000765 | 0.0027215
-0.58 | 0.00015425 | 0.0007393 | 0.0026462
-0.57 | 0.00014801 | 0.0007128 | 0.002555
-0.56 | 0.00014212 | 0.0006879 | 0.002465
-0.55 | 0.00013473 | 0.0006643 | 0.0023785
-0.54 | 0.00012935 | 0.0006397 | 0.0023133
-0.53 | 0.00012374 | 0.0006143 | 0.002243
-0.52 | 0.00011825 | 0.0005963 | 0.0021998
-0.51 | 0.00011433 | 0.0005743 | 0.0021338
-0.5 | 0.00011013 | 0.0005572 | 0.0020716
-0.49 | 0.00010719 | 0.0005458 | 0.0020206
-0.48 | 0.00010438 | 0.0005343 | 0.0019719
-0.47 | 0.00010321 | 0.0005268 | 0.0019483
-0.46 | 0.00010343 | 0.0005226 | 0.0019272
-0.45 | 0.00010599 | 0.0005236 | 0.0019375
-0.44 | 0.00011024 | 0.0005342 | 0.0019624
-0.43 | 0.00011926 | 0.0005564 | 0.0020324
-0.42 | 0.00013217 | 0.0005883 | 0.0021292
-0.41 | 0.00015325 | 0.0006462 | 0.0023309
-0.4 | 0.00018191 | 0.0007317 | 0.0025812
-0.39 | 0.00022449 | 0.0008622 | 0.0029785
-0.38 | 0.00028504 | 0.0010297 | 0.003563
-0.37 | 0.00036759 | 0.0012924 | 0.004388
-0.36 | 0.00048826 | 0.0016288 | 0.0055726
-0.35 | 0.0006697 | 0.0021305 | 0.00729
-0.34 | 0.0008973 | 0.0027978 | 0.009689
-0.33 | 0.0012144 | 0.0037636 | 0.012945
-0.32 | 0.0016611 | 0.0050609 | 0.017537
-0.31 | 0.002255 | 0.006963 | 0.023896
-0.3 | 0.003124 | 0.009529 | 0.032904
-0.29 | 0.0042433 | 0.012941 | 0.045106
-0.28 | 0.00592 | 0.01759 | 0.06209
-0.27 | 0.008094 | 0.024093 | 0.08554
-0.26 | 0.011075 | 0.032897 | 0.11753
-0.25 | 0.015041 | 0.045059 | 0.1611
-0.24 | 0.020697 | 0.06176 | 0.21947
-0.23 | 0.028043 | 0.08368 | 0.30032
-0.22 | 0.038562 | 0.11424 | 0.41007
-0.21 | 0.051982 | 0.1544 | 0.55489
-0.2 | 0.0717 | 0.20772 | 0.752
-0.19 | 0.096 | 0.28218 | 1.0135
-0.18 | 0.13145 | 0.37788 | 1.357
-0.17 | 0.17588 | 0.51166 | 1.8166
-0.16 | 0.23799 | 0.6801 | 2.4083
-0.15 | 0.31829 | 0.9096 | 3.1643
-0.14 | 0.42623 | 1.2024 | 4.1712
-0.13 | 0.5719 | 1.5996 | 5.3694
-0.12 | 0.7579 | 2.0977 | 6.922
-0.11 | 1.0046 | 2.7487 | 8.786
-0.1 | 1.329 | 3.5628 | 11.079
-0.09 | 1.7394 | 4.6161 | 13.768
-0.08 | 2.2853 | 5.924 | 16.959
-0.07 | 2.9381 | 7.505 | 20.587
-0.06 | 3.8004 | 9.486 | 24.734
-0.05 | 4.8365 | 11.777 | 29.42
-0.04 | 6.094 | 14.634 | 34.607
-0.03 | 7.646 | 17.852 | 40.324
-0.02 | 9.465 | 21.63 | 46.575
-0.01 | 11.684 | 25.91 | 53.348
0 | 14.164 | 30.769 | 60.73
0.01 | 17.1 | 36.114 | 68.39
0.02 | 20.203 | 41.951 | 76.51
0.03 | 23.897 | 48.451 | 85.21
0.04 | 27.677 | 55.196 | 94.28
0.05 | 31.886 | 62.53 | 103.62
0.06 | 36.329 | 70.25 | 113.18
0.07 | 40.991 | 78.58 | 123.43
0.08 | 45.986 | 87.09 | 133.76
0.09 | 50.858 | 96.09 | 144.35
0.1 | 56.063 | 105.19 | 155.28
0.11 | 61.05 | 114.72 | 166.25
0.12 | 66.31 | 124.66 | 177.68
0.13 | 71.4 | 134.7 | 189.19
0.14 | 76.38 | 144.98 | 200.72
0.15 | 81.46 | 155.38 | 212.38
0.16 | 86.17 | 166.14 | 224.34
0.17 | 90.98 | 177 | 236.33
0.18 | 95.28 | 187.85 | 248.31
0.19 | 99.72 | 199.08 | 260.44
0.2 | 103.82 | 210.05 | 272.51
0.21 | 107.67 | 221.55 | 284.89
0.22 | 111.5 | 232.84 | 297.04
0.23 | 114.89 | 244.19 | 309.24
0.24 | 118.35 | 255.57 | 321.58
0.25 | 121.46 | 267.14 | 333.58
0.26 | 124.42 | 278.54 | 345.92
0.27 | 127.13 | 289.97 | 357.99
0.28 | 129.73 | 301.32 | 369.94
0.29 | 132.31 | 312.55 | 381.92
0.3 | 134.56 | 323.95 | 393.93
0.31 | 136.75 | 335.23 | 405.68
0.32 | 138.65 | 346.3 | 417.38
0.33 | 140.6 | 357.46 | 429.15
0.34 | 142.5 | 368.19 | 440.36
0.35 | 144.13 | 379.03 | 451.83
0.36 | 145.63 | 389.65 | 463.04
0.37 | 147.02 | 400.21 | 474.13
0.38 | 148.35 | 410.49 | 485.14
0.39 | 149.87 | 420.56 | 495.6
0.4 | 150.96 | 430.54 | 506.27
0.41 | 152 | 440.19 | 516.59
0.42 | 153.14 | 449.83 | 526.92
0.43 | 154.12 | 458.96 | 536.8
0.44 | 155.11 | 467.94 | 546.53
0.45 | 155.96 | 476.72 | 556.11
0.46 | 156.67 | 485.27 | 565.49
0.47 | 157.51 | 493.57 | 574.3
0.48 | 158.49 | 501.31 | 583.4
0.49 | 159.06 | 508.99 | 591.8
0.5 | 159.71 | 516.36 | 600.2

## Tranconductance (mS-mm)
VGS (V) | VDS = 0.100 V | VDS = 0.500 V | VDS = 0.900 V
-0.75 | -0.001917 | -0.00487 | -0.01392
-0.74 | -0.001481 | -0.005095 | -0.01412
-0.73 | -0.001393 | -0.00463 | -0.013455
-0.72 | -0.001501 | -0.004555 | -0.011645
-0.71 | -0.001354 | -0.004435 | -0.011815
-0.7 | -0.0011595 | -0.004105 | -0.01227
-0.69 | -0.0010735 | -0.003855 | -0.01117
-0.68 | -0.0010945 | -0.00366 | -0.009585
-0.67 | -0.001044 | -0.003655 | -0.0114
-0.66 | -0.001095 | -0.0041 | -0.012975
-0.65 | -0.0009225 | -0.003915 | -0.01142
-0.64 | -0.000863 | -0.00307 | -0.009815
-0.63 | -0.000941 | -0.00334 | -0.00892
-0.62 | -0.0008595 | -0.00314 | -0.00985
-0.61 | -0.0007935 | -0.003145 | -0.0095
-0.6 | -0.000913 | -0.002985 | -0.008925
-0.59 | -0.0008285 | -0.002585 | -0.00831
-0.58 | -0.000654 | -0.00261 | -0.008325
-0.57 | -0.0006065 | -0.00257 | -0.00906
-0.56 | -0.000664 | -0.002425 | -0.008825
-0.55 | -0.0006385 | -0.00241 | -0.007585
-0.54 | -0.0005495 | -0.0025 | -0.006775
-0.53 | -0.000555 | -0.00217 | -0.005675
-0.52 | -0.0004705 | -0.002 | -0.00546
-0.51 | -0.000406 | -0.001955 | -0.00641
-0.5 | -0.000357 | -0.001425 | -0.00566
-0.49 | -0.0002875 | -0.001145 | -0.004985
-0.48 | -0.000199 | -0.00095 | -0.003615
-0.47 | -4.75e-05 | -0.000585 | -0.002235
-0.46 | 0.000139 | -0.00016 | -0.00054
-0.45 | 0.0003405 | 0.00058 | 0.00176
-0.44 | 0.0006635 | 0.00164 | 0.004745
-0.43 | 0.0010965 | 0.002705 | 0.00834
-0.42 | 0.0016995 | 0.00449 | 0.014925
-0.41 | 0.002487 | 0.00717 | 0.0226
-0.4 | 0.003562 | 0.0108 | 0.03238
-0.39 | 0.0051565 | 0.0149 | 0.04909
-0.38 | 0.007155 | 0.02151 | 0.070475
-0.37 | 0.010161 | 0.029955 | 0.10048
-0.36 | 0.0151055 | 0.041905 | 0.1451
-0.35 | 0.020452 | 0.05845 | 0.20582
-0.34 | 0.027235 | 0.081655 | 0.28275
-0.33 | 0.03819 | 0.113155 | 0.3924
-0.32 | 0.05203 | 0.15997 | 0.54755
-0.31 | 0.073145 | 0.223405 | 0.76835
-0.3 | 0.099415 | 0.2989 | 1.0605
-0.29 | 0.1398 | 0.40305 | 1.4593
-0.28 | 0.192535 | 0.5576 | 2.0217
-0.27 | 0.25775 | 0.76535 | 2.772
-0.26 | 0.34735 | 1.0483 | 3.778
-0.25 | 0.4811 | 1.44315 | 5.097
-0.24 | 0.6501 | 1.93105 | 6.961
-0.23 | 0.89325 | 2.624 | 9.53
-0.22 | 1.19695 | 3.536 | 12.7285
-0.21 | 1.6569 | 4.674 | 17.0965
-0.2 | 2.2009 | 6.389 | 22.9305
-0.19 | 2.9875 | 8.508 | 30.25
-0.18 | 3.994 | 11.474 | 40.155
-0.17 | 5.327 | 15.111 | 52.565
-0.16 | 7.1205 | 19.897 | 67.385
-0.15 | 9.412 | 26.115 | 88.145
-0.14 | 12.6805 | 34.5 | 110.255
-0.13 | 16.5835 | 44.765 | 137.54
-0.12 | 21.635 | 57.455 | 170.83
-0.11 | 28.555 | 73.255 | 207.85
-0.1 | 36.74 | 93.37 | 249.1
-0.09 | 47.815 | 118.06 | 294
-0.08 | 59.935 | 144.445 | 340.95
-0.07 | 75.755 | 178.1 | 388.75
-0.06 | 94.92 | 213.6 | 441.65
-0.05 | 114.68 | 257.4 | 493.65
-0.04 | 140.475 | 303.75 | 545.2
-0.03 | 168.55 | 349.8 | 598.4
-0.02 | 201.9 | 402.9 | 651.2
-0.01 | 234.95 | 456.95 | 707.75
0 | 270.8 | 510.2 | 752.1
0.01 | 301.95 | 559.1 | 789
0.02 | 339.85 | 616.85 | 841
0.03 | 373.7 | 662.25 | 888.5
0.04 | 399.45 | 703.95 | 920.5
0.05 | 432.6 | 752.7 | 945
0.06 | 455.25 | 802.5 | 990.5
0.07 | 482.85 | 842 | 1029
0.08 | 493.35 | 875.5 | 1046
0.09 | 503.85 | 905 | 1076
0.1 | 509.6 | 931.5 | 1095
0.11 | 512.35 | 973.5 | 1120
0.12 | 517.5 | 999 | 1147
0.13 | 503.5 | 1016 | 1152
0.14 | 503 | 1034 | 1159.5
0.15 | 489.5 | 1058 | 1181
0.16 | 476 | 1081 | 1197.5
0.17 | 455.5 | 1085.5 | 1198.5
0.18 | 437 | 1104 | 1205.5
0.19 | 427 | 1110 | 1210
0.2 | 397.5 | 1123.5 | 1222.5
0.21 | 384 | 1139.5 | 1226.5
0.22 | 361 | 1132 | 1217.5
0.23 | 342.5 | 1136.5 | 1227
0.24 | 328.5 | 1147.5 | 1217
0.25 | 303.5 | 1148.5 | 1217
0.26 | 283.5 | 1141.5 | 1220.5
0.27 | 265.5 | 1139 | 1201
0.28 | 259 | 1129 | 1196.5
0.29 | 241.5 | 1131.5 | 1199.5
0.3 | 222 | 1134 | 1188
0.31 | 204.5 | 1117.5 | 1172.5
0.32 | 192.5 | 1111.5 | 1173.5
0.33 | 192.5 | 1094.5 | 1149
0.34 | 176.5 | 1078.5 | 1134
0.35 | 156.5 | 1073 | 1134
0.36 | 144.5 | 1059 | 1115
0.37 | 136 | 1042 | 1105
0.38 | 142.5 | 1017.5 | 1073.5
0.39 | 130.5 | 1002.5 | 1056.5
0.4 | 106.5 | 981.5 | 1049.5
0.41 | 109 | 964.5 | 1032.5
0.42 | 106 | 938.5 | 1010.5
0.43 | 98.5 | 905.5 | 980.5
0.44 | 92 | 888 | 965.5
0.45 | 78 | 866.5 | 948
0.46 | 77.5 | 842.5 | 909.5
0.47 | 91 | 802 | 895.5
0.48 | 77.5 | 771 | 875
0.49 | 61 | 752.5 | 840
0.5 | 65 | 737 | 840