## IDS-VDS Characteristic (mA-mm)
VGS (V) | VDS = 0.100 V | VDS = 0.500 V | VDS = 0.900 V
-0.75 | 0.00036472 | 0.0014699 | 0.0048078
-0.74 | 0.00034669 | 0.0014126 | 0.0046478
-0.73 | 0.00033222 | 0.0013648 | 0.0044833
-0.72 | 0.00031629 | 0.0013164 | 0.0043506
-0.71 | 0.00030143 | 0.0012707 | 0.004247
-0.7 | 0.00028542 | 0.0012304 | 0.004106
-0.69 | 0.0002748 | 0.00118 | 0.0039806
-0.68 | 0.00026361 | 0.0011375 | 0.0038537
-0.67 | 0.00025209 | 0.0010947 | 0.0037476
-0.66 | 0.00024076 | 0.0010501 | 0.0035916
-0.65 | 0.00023145 | 0.0010162 | 0.0034838
-0.64 | 0.00021962 | 0.0009842 | 0.0033818
-0.63 | 0.00020863 | 0.0009496 | 0.0032604
-0.62 | 0.00020248 | 0.0009129 | 0.0031634
-0.61 | 0.00019256 | 0.0008821 | 0.0030517
-0.6 | 0.00018329 | 0.0008441 | 0.0029584
-0.59 | 0.00017515 | 0.0008128 | 0.0028496
-0.58 | 0.00016795 | 0.0007847 | 0.0027791
-0.57 | 0.00015997 | 0.0007591 | 0.0026823
-0.56 | 0.00015377 | 0.0007312 | 0.0026139
-0.55 | 0.00014562 | 0.0006996 | 0.0025332
-0.54 | 0.00014151 | 0.0006806 | 0.0024443
-0.53 | 0.00013466 | 0.000658 | 0.0023816
-0.52 | 0.00013034 | 0.0006328 | 0.0023026
-0.51 | 0.0001241 | 0.0006126 | 0.0022498
-0.5 | 0.00011888 | 0.0005964 | 0.0021924
-0.49 | 0.00011519 | 0.0005788 | 0.002141
-0.48 | 0.00011248 | 0.0005648 | 0.0020992
-0.47 | 0.00011138 | 0.0005556 | 0.0020668
-0.46 | 0.00011048 | 0.0005521 | 0.0020418
-0.45 | 0.00011272 | 0.000555 | 0.0020402
-0.44 | 0.00011656 | 0.000563 | 0.0020746
-0.43 | 0.00012583 | 0.000587 | 0.0021265
-0.42 | 0.00013916 | 0.0006217 | 0.0022458
-0.41 | 0.00016017 | 0.0006795 | 0.0024181
-0.4 | 0.00019068 | 0.0007596 | 0.002709
-0.39 | 0.00023235 | 0.0008957 | 0.0031091
-0.38 | 0.00029631 | 0.001066 | 0.0037035
-0.37 | 0.00037851 | 0.0013303 | 0.0045321
-0.36 | 0.00050341 | 0.0016757 | 0.005747
-0.35 | 0.000683 | 0.0021905 | 0.007431
-0.34 | 0.0009245 | 0.0028722 | 0.009799
-0.33 | 0.0012382 | 0.0038591 | 0.013163
-0.32 | 0.0017047 | 0.0051946 | 0.017787
-0.31 | 0.0022989 | 0.007099 | 0.024179
-0.3 | 0.003182 | 0.009733 | 0.033393
-0.29 | 0.0043236 | 0.013214 | 0.045909
-0.28 | 0.006085 | 0.017966 | 0.06305
-0.27 | 0.008266 | 0.02468 | 0.08646
-0.26 | 0.011365 | 0.033644 | 0.11872
-0.25 | 0.015395 | 0.046144 | 0.16291
-0.24 | 0.021246 | 0.06305 | 0.22191
-0.23 | 0.028687 | 0.08534 | 0.30389
-0.22 | 0.039376 | 0.11548 | 0.41213
-0.21 | 0.053068 | 0.15676 | 0.56042
-0.2 | 0.07253 | 0.21073 | 0.7582
-0.19 | 0.09837 | 0.28627 | 1.0184
-0.18 | 0.13392 | 0.38325 | 1.3655
-0.17 | 0.17883 | 0.51738 | 1.8222
-0.16 | 0.24333 | 0.6882 | 2.4077
-0.15 | 0.32331 | 0.9198 | 3.1727
-0.14 | 0.43553 | 1.2178 | 4.168
-0.13 | 0.5759 | 1.6156 | 5.382
-0.12 | 0.7724 | 2.1148 | 6.944
-0.11 | 1.0218 | 2.7768 | 8.803
-0.1 | 1.3397 | 3.5928 | 11.079
-0.09 | 1.7751 | 4.6618 | 13.814
-0.08 | 2.2981 | 5.972 | 16.935
-0.07 | 2.999 | 7.555 | 20.606
-0.06 | 3.8351 | 9.572 | 24.756
-0.05 | 4.9109 | 11.897 | 29.444
-0.04 | 6.148 | 14.73 | 34.717
-0.03 | 7.706 | 18.003 | 40.334
-0.02 | 9.614 | 21.768 | 46.631
-0.01 | 11.737 | 26.147 | 53.39
0 | 14.378 | 30.995 | 60.85
0.01 | 17.174 | 36.398 | 68.54
0.02 | 20.47 | 42.186 | 76.72
0.03 | 23.993 | 48.755 | 85.4
0.04 | 27.913 | 55.529 | 94.44
0.05 | 32.127 | 62.95 | 103.83
0.06 | 36.548 | 70.64 | 113.69
0.07 | 41.381 | 79.06 | 123.63
0.08 | 46.12 | 87.57 | 134.12
0.09 | 51.29 | 96.57 | 144.78
0.1 | 56.27 | 105.78 | 155.64
0.11 | 61.43 | 115.36 | 166.89
0.12 | 66.61 | 125.3 | 178.14
0.13 | 71.7 | 135.41 | 189.68
0.14 | 76.92 | 145.76 | 201.3
0.15 | 81.72 | 156.08 | 213.08
0.16 | 86.72 | 167 | 225.14
0.17 | 91.25 | 177.85 | 237.01
0.18 | 95.77 | 188.77 | 249.09
0.19 | 100.07 | 200.09 | 261.21
0.2 | 104.18 | 211.12 | 273.43
0.21 | 108.33 | 222.54 | 285.67
0.22 | 111.85 | 233.94 | 298.04
0.23 | 115.49 | 245.37 | 310.28
0.24 | 118.64 | 256.84 | 322.52
0.25 | 121.92 | 268.33 | 334.88
0.26 | 125.07 | 279.9 | 346.79
0.27 | 127.77 | 291.29 | 359.08
0.28 | 130.38 | 302.69 | 371.14
0.29 | 132.74 | 313.9 | 383.11
0.3 | 135 | 325.47 | 395.18
0.31 | 137.31 | 336.69 | 406.92
0.32 | 139.31 | 347.81 | 418.8
0.33 | 141.2 | 358.99 | 430.38
0.34 | 142.94 | 369.7 | 441.96
0.35 | 144.58 | 380.68 | 453.22
0.36 | 146.13 | 391.29 | 464.47
0.37 | 147.77 | 401.85 | 475.63
0.38 | 148.94 | 412.18 | 486.57
0.39 | 150.26 | 422.21 | 497.36
0.4 | 151.6 | 432.21 | 507.72
0.41 | 152.68 | 441.9 | 518.2
0.42 | 153.8 | 451.54 | 528.49
0.43 | 154.76 | 460.72 | 538.51
0.44 | 155.52 | 469.79 | 548.26
0.45 | 156.61 | 478.59 | 557.73
0.46 | 157.45 | 487.06 | 567.22
0.47 | 158.12 | 495.33 | 575.8
0.48 | 158.93 | 503.17 | 585
0.49 | 159.49 | 510.86 | 593.4
0.5 | 160.41 | 518.17 | 602

## Tranconductance (mS-mm)
VGS (V) | VDS = 0.100 V | VDS = 0.500 V | VDS = 0.900 V
-0.75 | -0.001803 | -0.00573 | -0.016
-0.74 | -0.001625 | -0.005255 | -0.016225
-0.73 | -0.00152 | -0.00481 | -0.01486
-0.72 | -0.0015395 | -0.004705 | -0.011815
-0.71 | -0.0015435 | -0.0043 | -0.01223
-0.7 | -0.0013315 | -0.004535 | -0.01332
-0.69 | -0.0010905 | -0.004645 | -0.012615
-0.68 | -0.0011355 | -0.004265 | -0.01165
-0.67 | -0.0011425 | -0.00437 | -0.013105
-0.66 | -0.001032 | -0.003925 | -0.01319
-0.65 | -0.001057 | -0.003295 | -0.01049
-0.64 | -0.001141 | -0.00333 | -0.01117
-0.63 | -0.000857 | -0.003565 | -0.01092
-0.62 | -0.0008035 | -0.003375 | -0.010435
-0.61 | -0.0009595 | -0.00344 | -0.01025
-0.6 | -0.0008705 | -0.003465 | -0.010105
-0.59 | -0.000767 | -0.00297 | -0.008965
-0.58 | -0.000759 | -0.002685 | -0.008365
-0.57 | -0.000709 | -0.002675 | -0.00826
-0.56 | -0.0007175 | -0.002975 | -0.007455
-0.55 | -0.000613 | -0.00253 | -0.00848
-0.54 | -0.000548 | -0.00208 | -0.00758
-0.53 | -0.0005585 | -0.00239 | -0.007085
-0.52 | -0.000528 | -0.00227 | -0.00659
-0.51 | -0.000573 | -0.00182 | -0.00551
-0.5 | -0.0004455 | -0.00169 | -0.00544
-0.49 | -0.00032 | -0.00158 | -0.00466
-0.48 | -0.0001905 | -0.00116 | -0.00371
-0.47 | -0.0001 | -0.000635 | -0.00287
-0.46 | 6.7e-05 | -3e-05 | -0.00133
-0.45 | 0.000304 | 0.000545 | 0.00164
-0.44 | 0.0006555 | 0.0016 | 0.004315
-0.43 | 0.00113 | 0.002935 | 0.00856
-0.42 | 0.001717 | 0.004625 | 0.01458
-0.41 | 0.002576 | 0.006895 | 0.02316
-0.4 | 0.003609 | 0.01081 | 0.03455
-0.39 | 0.0052815 | 0.01532 | 0.049725
-0.38 | 0.007308 | 0.02173 | 0.07115
-0.37 | 0.010355 | 0.030485 | 0.102175
-0.36 | 0.0152245 | 0.04301 | 0.144945
-0.35 | 0.0210545 | 0.059825 | 0.2026
-0.34 | 0.02776 | 0.08343 | 0.2866
-0.33 | 0.03901 | 0.11612 | 0.3994
-0.32 | 0.053035 | 0.161995 | 0.5508
-0.31 | 0.073865 | 0.22692 | 0.7803
-0.3 | 0.101235 | 0.30575 | 1.0865
-0.29 | 0.14515 | 0.41165 | 1.48285
-0.28 | 0.19712 | 0.5733 | 2.02755
-0.27 | 0.264 | 0.7839 | 2.7835
-0.26 | 0.35645 | 1.0732 | 3.8225
-0.25 | 0.49405 | 1.4703 | 5.1595
-0.24 | 0.6646 | 1.9598 | 7.049
-0.23 | 0.9065 | 2.6215 | 9.511
-0.22 | 1.21905 | 3.571 | 12.8265
-0.21 | 1.6577 | 4.7625 | 17.3035
-0.2 | 2.2651 | 6.4755 | 22.899
-0.19 | 3.0695 | 8.626 | 30.365
-0.18 | 4.023 | 11.5555 | 40.19
-0.17 | 5.4705 | 15.2475 | 52.11
-0.16 | 7.224 | 20.121 | 67.525
-0.15 | 9.61 | 26.48 | 88.015
-0.14 | 12.6295 | 34.79 | 110.465
-0.13 | 16.8435 | 44.85 | 138.8
-0.12 | 22.295 | 58.06 | 171.05
-0.11 | 28.365 | 73.9 | 206.75
-0.1 | 37.665 | 94.25 | 250.55
-0.09 | 47.92 | 118.96 | 292.8
-0.08 | 61.195 | 144.66 | 339.6
-0.07 | 76.85 | 180 | 391.05
-0.06 | 95.595 | 217.1 | 441.9
-0.05 | 115.645 | 257.9 | 498.05
-0.04 | 139.755 | 305.3 | 544.5
-0.03 | 173.3 | 351.9 | 595.7
-0.02 | 201.55 | 407.2 | 652.8
-0.01 | 238.2 | 461.35 | 710.95
0 | 271.85 | 512.55 | 757.5
0.01 | 304.6 | 559.55 | 793.5
0.02 | 340.95 | 617.85 | 843
0.03 | 372.15 | 667.15 | 886
0.04 | 406.7 | 709.75 | 921.5
0.05 | 431.75 | 755.55 | 962.5
0.06 | 462.7 | 805.5 | 990
0.07 | 478.6 | 846.5 | 1021.5
0.08 | 495.45 | 875.5 | 1057.5
0.09 | 507.5 | 910.5 | 1076
0.1 | 507 | 939.5 | 1105.5
0.11 | 517 | 976 | 1125
0.12 | 513.5 | 1002.5 | 1139.5
0.13 | 515.5 | 1023 | 1158
0.14 | 501 | 1033.5 | 1170
0.15 | 490 | 1062 | 1192
0.16 | 476.5 | 1088.5 | 1196.5
0.17 | 452.5 | 1088.5 | 1197.5
0.18 | 441 | 1112 | 1210
0.19 | 420.5 | 1117.5 | 1217
0.2 | 413 | 1122.5 | 1223
0.21 | 383.5 | 1141 | 1230.5
0.22 | 358 | 1141.5 | 1230.5
0.23 | 339.5 | 1145 | 1224
0.24 | 321.5 | 1148 | 1230
0.25 | 321.5 | 1153 | 1213.5
0.26 | 292.5 | 1148 | 1210
0.27 | 265.5 | 1139.5 | 1217.5
0.28 | 248.5 | 1130.5 | 1201.5
0.29 | 231 | 1139 | 1202
0.3 | 228.5 | 1139.5 | 1190.5
0.31 | 215.5 | 1117 | 1181
0.32 | 194.5 | 1115 | 1173
0.33 | 181.5 | 1094.5 | 1158
0.34 | 169 | 1084.5 | 1142
0.35 | 159.5 | 1079.5 | 1125.5
0.36 | 159.5 | 1058.5 | 1120.5
0.37 | 140.5 | 1044.5 | 1105
0.38 | 124.5 | 1018 | 1086.5
0.39 | 133 | 1001.5 | 1057.5
0.4 | 121 | 984.5 | 1042
0.41 | 110 | 966.5 | 1038.5
0.42 | 104 | 941 | 1015.5
0.43 | 86 | 912.5 | 988.5
0.44 | 92.5 | 893.5 | 961
0.45 | 96.5 | 863.5 | 948
0.46 | 75.5 | 837 | 903.5
0.47 | 74 | 805.5 | 889
0.48 | 68.5 | 776.5 | 880
0.49 | 74 | 750 | 850
0.5 | 92 | 731 | 860