## IDS-VDS Characteristic (mA-mm)
VGS (V) | VDS = 0.100 V | VDS = 0.500 V | VDS = 0.900 V
-0.75 | 0.00027684 | 0.0010556 | 0.0032594
-0.74 | 0.00026592 | 0.0010177 | 0.0031747
-0.73 | 0.0002545 | 0.0009838 | 0.0030791
-0.72 | 0.00024289 | 0.0009516 | 0.0030045
-0.71 | 0.00023224 | 0.0009204 | 0.0029051
-0.7 | 0.00022421 | 0.000888 | 0.0028228
-0.69 | 0.0002137 | 0.0008529 | 0.0027317
-0.68 | 0.00020451 | 0.0008278 | 0.0026778
-0.67 | 0.00019598 | 0.0007995 | 0.0025886
-0.66 | 0.00018705 | 0.0007715 | 0.0025021
-0.65 | 0.00017846 | 0.0007414 | 0.0024318
-0.64 | 0.0001706 | 0.0007251 | 0.0023571
-0.63 | 0.00016342 | 0.0006976 | 0.0022969
-0.62 | 0.00015629 | 0.0006745 | 0.0022153
-0.61 | 0.00014981 | 0.00065 | 0.002158
-0.6 | 0.00014232 | 0.0006244 | 0.0020806
-0.59 | 0.00013725 | 0.0006018 | 0.0020258
-0.58 | 0.00013204 | 0.0005834 | 0.0019547
-0.57 | 0.000126 | 0.000564 | 0.0019143
-0.56 | 0.00012146 | 0.0005489 | 0.0018523
-0.55 | 0.00011528 | 0.0005301 | 0.0017819
-0.54 | 0.00011139 | 0.0005117 | 0.0017461
-0.53 | 0.00010605 | 0.00049573 | 0.0017037
-0.52 | 0.00010246 | 0.0004795 | 0.0016683
-0.51 | 9.878e-05 | 0.00046692 | 0.0016181
-0.5 | 9.608e-05 | 0.00045872 | 0.0015894
-0.49 | 9.481e-05 | 0.00045056 | 0.0015688
-0.48 | 9.404e-05 | 0.00044938 | 0.0015656
-0.47 | 9.496e-05 | 0.00044722 | 0.0015664
-0.46 | 9.692e-05 | 0.00045878 | 0.0015977
-0.45 | 0.00010307 | 0.00047041 | 0.0016453
-0.44 | 0.00011115 | 0.0004991 | 0.0017386
-0.43 | 0.0001256 | 0.00054152 | 0.0018822
-0.42 | 0.00014492 | 0.0006101 | 0.0020801
-0.41 | 0.00017554 | 0.0007014 | 0.0024064
-0.4 | 0.00021596 | 0.0008318 | 0.0028375
-0.39 | 0.00027665 | 0.0010254 | 0.0034722
-0.38 | 0.00035716 | 0.001274 | 0.0043728
-0.37 | 0.00046969 | 0.0016526 | 0.0056368
-0.36 | 0.0006412 | 0.0021333 | 0.007486
-0.35 | 0.0008672 | 0.0028576 | 0.009864
-0.34 | 0.0011608 | 0.003776 | 0.013399
-0.33 | 0.0015869 | 0.0051369 | 0.018059
-0.32 | 0.0021345 | 0.007012 | 0.024767
-0.31 | 0.0029361 | 0.00947 | 0.033569
-0.3 | 0.0039942 | 0.012939 | 0.046191
-0.29 | 0.0054501 | 0.017524 | 0.06353
-0.28 | 0.00756 | 0.024018 | 0.08671
-0.27 | 0.010359 | 0.032424 | 0.11861
-0.26 | 0.014038 | 0.04435 | 0.16176
-0.25 | 0.019014 | 0.06049 | 0.22007
-0.24 | 0.025954 | 0.08092 | 0.29944
-0.23 | 0.035085 | 0.11042 | 0.40436
-0.22 | 0.047847 | 0.14869 | 0.54593
-0.21 | 0.06463 | 0.19957 | 0.7342
-0.2 | 0.08734 | 0.26946 | 0.9838
-0.19 | 0.11664 | 0.35789 | 1.3158
-0.18 | 0.15896 | 0.48203 | 1.7545
-0.17 | 0.2111 | 0.6382 | 2.3172
-0.16 | 0.28482 | 0.8529 | 3.0393
-0.15 | 0.3791 | 1.1213 | 3.9551
-0.14 | 0.50393 | 1.4938 | 5.1349
-0.13 | 0.6688 | 1.9449 | 6.584
-0.12 | 0.877 | 2.5495 | 8.352
-0.11 | 1.1645 | 3.2976 | 10.494
-0.1 | 1.5154 | 4.2655 | 13.065
-0.09 | 1.9921 | 5.4615 | 16.018
-0.08 | 2.5726 | 6.926 | 19.525
-0.07 | 3.316 | 8.73 | 23.498
-0.06 | 4.2398 | 10.881 | 27.963
-0.05 | 5.3662 | 13.512 | 33.013
-0.04 | 6.742 | 16.541 | 38.475
-0.03 | 8.354 | 20.078 | 44.539
-0.02 | 10.362 | 24.094 | 51.043
-0.01 | 12.599 | 28.647 | 58.21
0 | 15.281 | 33.734 | 65.82
0.01 | 18.23 | 39.329 | 73.89
0.02 | 21.516 | 45.456 | 82.06
0.03 | 25.237 | 52.102 | 91.04
0.04 | 29.148 | 59.12 | 100.21
0.05 | 33.513 | 66.66 | 109.75
0.06 | 37.888 | 74.69 | 119.68
0.07 | 42.75 | 82.98 | 129.93
0.08 | 47.633 | 91.72 | 140.51
0.09 | 52.646 | 100.74 | 151.2
0.1 | 57.64 | 110.14 | 162.15
0.11 | 62.95 | 119.67 | 173.29
0.12 | 68.15 | 129.73 | 184.77
0.13 | 73.26 | 139.89 | 196.27
0.14 | 78.42 | 150.19 | 207.91
0.15 | 83.19 | 160.87 | 219.75
0.16 | 88.13 | 171.45 | 231.54
0.17 | 92.66 | 182.35 | 243.61
0.18 | 97.25 | 193.33 | 255.64
0.19 | 101.54 | 204.44 | 267.7
0.2 | 105.57 | 215.71 | 279.94
0.21 | 109.57 | 226.96 | 292.01
0.22 | 113.13 | 238.39 | 304.33
0.23 | 116.75 | 249.74 | 316.47
0.24 | 120.07 | 261.14 | 328.67
0.25 | 123.18 | 272.57 | 340.81
0.26 | 126.09 | 284.01 | 352.89
0.27 | 128.8 | 295.4 | 365
0.28 | 131.44 | 306.74 | 376.96
0.29 | 133.81 | 318.02 | 388.79
0.3 | 136.21 | 329.18 | 400.57
0.31 | 138.23 | 340.47 | 412.43
0.32 | 140.29 | 351.55 | 423.96
0.33 | 142.26 | 362.49 | 435.51
0.34 | 143.87 | 373.38 | 446.95
0.35 | 145.54 | 383.92 | 458.07
0.36 | 147.07 | 394.52 | 469.18
0.37 | 148.42 | 405.04 | 480.27
0.38 | 149.86 | 415.21 | 490.97
0.39 | 151.04 | 425.23 | 501.55
0.4 | 152.24 | 434.95 | 511.93
0.41 | 153.34 | 444.59 | 522.1
0.42 | 154.37 | 454.08 | 532.25
0.43 | 155.32 | 463.14 | 542.1
0.44 | 156.24 | 471.91 | 551.54
0.45 | 157.13 | 480.53 | 560.98
0.46 | 157.95 | 488.98 | 569.9
0.47 | 158.84 | 497.02 | 578.9
0.48 | 159.47 | 504.83 | 588
0.49 | 160.15 | 512.21 | 596.2
0.5 | 160.84 | 519.42 | 604.3

## Tranconductance (mS-mm)
VGS (V) | VDS = 0.100 V | VDS = 0.500 V | VDS = 0.900 V
-0.75 | -0.001092 | -0.00379 | -0.00847
-0.74 | -0.001117 | -0.00359 | -0.009015
-0.73 | -0.0011515 | -0.003305 | -0.00851
-0.72 | -0.001113 | -0.00317 | -0.0087
-0.71 | -0.000934 | -0.00318 | -0.009085
-0.7 | -0.000927 | -0.003375 | -0.00867
-0.69 | -0.000985 | -0.00301 | -0.00725
-0.68 | -0.000886 | -0.00267 | -0.007155
-0.67 | -0.000873 | -0.002815 | -0.008785
-0.66 | -0.000876 | -0.002905 | -0.00784
-0.65 | -0.0008225 | -0.00232 | -0.00725
-0.64 | -0.000752 | -0.00219 | -0.006745
-0.63 | -0.0007155 | -0.00253 | -0.00709
-0.62 | -0.0006805 | -0.00238 | -0.006945
-0.61 | -0.0006985 | -0.002505 | -0.006735
-0.6 | -0.000628 | -0.00241 | -0.00661
-0.59 | -0.000514 | -0.00205 | -0.006295
-0.58 | -0.0005625 | -0.00189 | -0.005575
-0.57 | -0.000529 | -0.001725 | -0.00512
-0.56 | -0.000536 | -0.001695 | -0.00662
-0.55 | -0.0005035 | -0.00186 | -0.00531
-0.54 | -0.0004615 | -0.0017185 | -0.00391
-0.53 | -0.0004465 | -0.00161 | -0.00389
-0.52 | -0.0003635 | -0.0014405 | -0.00428
-0.51 | -0.000319 | -0.001039 | -0.003945
-0.5 | -0.0001985 | -0.000818 | -0.002465
-0.49 | -0.000102 | -0.000467 | -0.00119
-0.48 | 7.5e-06 | -0.000167 | -0.00012
-0.47 | 0.000144 | 0.00047 | 0.001605
-0.46 | 0.0004055 | 0.0011595 | 0.003945
-0.45 | 0.0007115 | 0.002016 | 0.007045
-0.44 | 0.0011265 | 0.0035555 | 0.011845
-0.43 | 0.0016885 | 0.00555 | 0.017075
-0.42 | 0.002497 | 0.007994 | 0.02621
-0.41 | 0.003552 | 0.011085 | 0.03787
-0.4 | 0.0050555 | 0.0162 | 0.05329
-0.39 | 0.00706 | 0.02211 | 0.076765
-0.38 | 0.009652 | 0.03136 | 0.10823
-0.37 | 0.014202 | 0.042965 | 0.15566
-0.36 | 0.0198755 | 0.06025 | 0.21136
-0.35 | 0.02598 | 0.082135 | 0.29565
-0.34 | 0.035985 | 0.113965 | 0.40975
-0.33 | 0.048685 | 0.1618 | 0.5684
-0.32 | 0.06746 | 0.216655 | 0.7755
-0.31 | 0.092985 | 0.29635 | 1.0712
-0.3 | 0.1257 | 0.4027 | 1.49805
-0.29 | 0.17829 | 0.55395 | 2.02595
-0.28 | 0.245445 | 0.745 | 2.754
-0.27 | 0.3239 | 1.0166 | 3.7525
-0.26 | 0.43275 | 1.4033 | 5.073
-0.25 | 0.5958 | 1.8285 | 6.884
-0.24 | 0.80355 | 2.4965 | 9.2145
-0.23 | 1.09465 | 3.3885 | 12.3245
-0.22 | 1.47725 | 4.4575 | 16.492
-0.21 | 1.97465 | 6.0385 | 21.8935
-0.2 | 2.6005 | 7.916 | 29.08
-0.19 | 3.581 | 10.6285 | 38.535
-0.18 | 4.723 | 14.0155 | 50.07
-0.17 | 6.293 | 18.5435 | 64.24
-0.16 | 8.4 | 24.155 | 81.895
-0.15 | 10.9555 | 32.045 | 104.78
-0.14 | 14.485 | 41.18 | 131.445
-0.13 | 18.6535 | 52.785 | 160.855
-0.12 | 24.785 | 67.635 | 195.5
-0.11 | 31.92 | 85.8 | 235.65
-0.1 | 41.38 | 108.195 | 276.2
-0.09 | 52.86 | 133.025 | 323
-0.08 | 66.195 | 163.425 | 374
-0.07 | 83.36 | 197.75 | 421.9
-0.06 | 102.51 | 239.1 | 475.75
-0.05 | 125.11 | 283 | 525.6
-0.04 | 149.39 | 328.3 | 576.3
-0.03 | 181 | 377.65 | 628.4
-0.02 | 212.25 | 428.45 | 683.55
-0.01 | 245.95 | 482 | 738.85
0 | 281.55 | 534.1 | 784
0.01 | 311.75 | 586.1 | 812
0.02 | 350.35 | 638.65 | 857.5
0.03 | 381.6 | 683.2 | 907.5
0.04 | 413.8 | 727.9 | 935.5
0.05 | 437 | 778.5 | 973.5
0.06 | 461.85 | 816 | 1009
0.07 | 487.25 | 851.5 | 1041.5
0.08 | 494.8 | 888 | 1063.5
0.09 | 500.35 | 921 | 1082
0.1 | 515.2 | 946.5 | 1104.5
0.11 | 525.5 | 979.5 | 1131
0.12 | 515.5 | 1011 | 1149
0.13 | 513.5 | 1023 | 1157
0.14 | 496.5 | 1049 | 1174
0.15 | 485.5 | 1063 | 1181.5
0.16 | 473.5 | 1074 | 1193
0.17 | 456 | 1094 | 1205
0.18 | 444 | 1104.5 | 1204.5
0.19 | 416 | 1119 | 1215
0.2 | 401.5 | 1126 | 1215.5
0.21 | 378 | 1134 | 1219.5
0.22 | 359 | 1139 | 1223
0.23 | 347 | 1137.5 | 1217
0.24 | 321.5 | 1141.5 | 1217
0.25 | 301 | 1143.5 | 1211
0.26 | 281 | 1141.5 | 1209.5
0.27 | 267.5 | 1136.5 | 1203.5
0.28 | 250.5 | 1131 | 1189.5
0.29 | 238.5 | 1122 | 1180.5
0.3 | 221 | 1122.5 | 1182
0.31 | 204 | 1118.5 | 1169.5
0.32 | 201.5 | 1101 | 1154
0.33 | 179 | 1091.5 | 1149.5
0.34 | 164 | 1071.5 | 1128
0.35 | 160 | 1057 | 1111.5
0.36 | 144 | 1056 | 1110
0.37 | 139.5 | 1034.5 | 1089.5
0.38 | 131 | 1009.5 | 1064
0.39 | 119 | 987 | 1048
0.4 | 115 | 968 | 1027.5
0.41 | 106.5 | 956.5 | 1016
0.42 | 99 | 927.5 | 1000
0.43 | 93.5 | 891.5 | 964.5
0.44 | 90.5 | 869.5 | 944
0.45 | 85.5 | 853.5 | 918
0.46 | 85.5 | 824.5 | 896
0.47 | 76 | 792.5 | 905
0.48 | 65.5 | 759.5 | 865
0.49 | 68.5 | 729.5 | 815
0.5 | 69 | 721 | 810