## IDS-VDS Characteristic (mA-mm)
VGS (V) | VDS = 0.100 V | VDS = 0.500 V | VDS = 0.900 V
-0.75 | 0.00030093 | 0.0011947 | 0.003903
-0.74 | 0.00028827 | 0.0011574 | 0.0037883
-0.73 | 0.00027656 | 0.0011254 | 0.0036527
-0.72 | 0.00026198 | 0.0010853 | 0.0035553
-0.71 | 0.00025305 | 0.001044 | 0.003437
-0.7 | 0.0002408 | 0.0010123 | 0.0033527
-0.69 | 0.00022997 | 0.0009791 | 0.0032484
-0.68 | 0.00021867 | 0.0009412 | 0.0031452
-0.67 | 0.00021075 | 0.0009004 | 0.0030473
-0.66 | 0.00020141 | 0.0008766 | 0.0029688
-0.65 | 0.00019229 | 0.0008462 | 0.0028729
-0.64 | 0.00018301 | 0.0008182 | 0.0027797
-0.63 | 0.00017489 | 0.000792 | 0.002684
-0.62 | 0.00016749 | 0.0007565 | 0.0025888
-0.61 | 0.00016042 | 0.0007321 | 0.0025296
-0.6 | 0.00015353 | 0.0007018 | 0.0024407
-0.59 | 0.00014604 | 0.0006816 | 0.0023671
-0.58 | 0.00014018 | 0.0006533 | 0.0022921
-0.57 | 0.00013229 | 0.0006318 | 0.002224
-0.56 | 0.00012737 | 0.0006087 | 0.0021662
-0.55 | 0.00012068 | 0.0005837 | 0.0020978
-0.54 | 0.00011656 | 0.0005676 | 0.0020379
-0.53 | 0.00011129 | 0.0005492 | 0.0019706
-0.52 | 0.00010769 | 0.000531 | 0.0019113
-0.51 | 0.00010288 | 0.0005143 | 0.0018626
-0.5 | 9.98e-05 | 0.0005054 | 0.0018267
-0.49 | 9.721e-05 | 0.00049177 | 0.0017844
-0.48 | 9.536e-05 | 0.00047971 | 0.001764
-0.47 | 9.529e-05 | 0.00047798 | 0.0017464
-0.46 | 9.661e-05 | 0.00048038 | 0.0017513
-0.45 | 0.00010027 | 0.00048836 | 0.00177
-0.44 | 0.00010602 | 0.00050056 | 0.0018377
-0.43 | 0.00011732 | 0.00053569 | 0.0019157
-0.42 | 0.00013211 | 0.0005791 | 0.0020714
-0.41 | 0.00015751 | 0.0006513 | 0.0022909
-0.4 | 0.00019015 | 0.000755 | 0.0026177
-0.39 | 0.00024058 | 0.0009015 | 0.0031131
-0.38 | 0.00030721 | 0.0011113 | 0.0037977
-0.37 | 0.00040169 | 0.0013954 | 0.004796
-0.36 | 0.00053402 | 0.0018131 | 0.00625
-0.35 | 0.0007371 | 0.0023539 | 0.008201
-0.34 | 0.0009862 | 0.0031576 | 0.010943
-0.33 | 0.001335 | 0.004186 | 0.014635
-0.32 | 0.0018129 | 0.005718 | 0.020038
-0.31 | 0.0024753 | 0.007814 | 0.02734
-0.3 | 0.00341 | 0.010545 | 0.03752
-0.29 | 0.0046314 | 0.014468 | 0.051447
-0.28 | 0.006475 | 0.019657 | 0.07083
-0.27 | 0.008856 | 0.026824 | 0.09726
-0.26 | 0.012035 | 0.03663 | 0.13271
-0.25 | 0.016343 | 0.049807 | 0.18141
-0.24 | 0.022328 | 0.06853 | 0.24745
-0.23 | 0.030198 | 0.0921 | 0.33578
-0.22 | 0.041432 | 0.12553 | 0.45586
-0.21 | 0.055635 | 0.16837 | 0.6174
-0.2 | 0.07649 | 0.22732 | 0.8298
-0.19 | 0.10232 | 0.30659 | 1.1122
-0.18 | 0.13957 | 0.41004 | 1.4927
-0.17 | 0.18638 | 0.55177 | 1.9849
-0.16 | 0.25101 | 0.7301 | 2.6125
-0.15 | 0.33577 | 0.9703 | 3.4197
-0.14 | 0.44612 | 1.2866 | 4.4691
-0.13 | 0.595 | 1.7026 | 5.774
-0.12 | 0.7836 | 2.2176 | 7.396
-0.11 | 1.045 | 2.9059 | 9.344
-0.1 | 1.3665 | 3.7637 | 11.685
-0.09 | 1.7988 | 4.8683 | 14.498
-0.08 | 2.3504 | 6.172 | 17.743
-0.07 | 3.0166 | 7.877 | 21.48
-0.06 | 3.9086 | 9.847 | 25.747
-0.05 | 4.9529 | 12.287 | 30.479
-0.04 | 6.227 | 15.17 | 35.857
-0.03 | 7.798 | 18.459 | 41.663
-0.02 | 9.647 | 22.291 | 47.992
-0.01 | 11.855 | 26.641 | 54.93
0 | 14.4 | 31.599 | 62.39
0.01 | 17.324 | 36.949 | 70.12
0.02 | 20.418 | 42.902 | 78.41
0.03 | 24.165 | 49.445 | 87.17
0.04 | 27.939 | 56.319 | 96.29
0.05 | 32.213 | 63.67 | 105.8
0.06 | 36.651 | 71.53 | 115.47
0.07 | 41.301 | 79.93 | 125.79
0.08 | 46.31 | 88.41 | 136.14
0.09 | 51.234 | 97.43 | 146.79
0.1 | 56.469 | 106.7 | 157.79
0.11 | 61.42 | 116.32 | 168.82
0.12 | 66.82 | 126.23 | 180.36
0.13 | 71.85 | 136.39 | 191.9
0.14 | 76.94 | 146.69 | 203.55
0.15 | 82.01 | 157.16 | 215.18
0.16 | 86.79 | 168.01 | 227.29
0.17 | 91.64 | 178.78 | 239.31
0.18 | 95.95 | 189.83 | 251.31
0.19 | 100.34 | 201.02 | 263.53
0.2 | 104.55 | 212.2 | 275.53
0.21 | 108.53 | 223.64 | 287.9
0.22 | 112.28 | 234.98 | 300.1
0.23 | 115.69 | 246.48 | 312.35
0.24 | 119.15 | 257.89 | 324.55
0.25 | 122.26 | 269.39 | 336.76
0.26 | 125.3 | 280.85 | 349.02
0.27 | 128.11 | 292.25 | 361.07
0.28 | 130.72 | 303.68 | 373.14
0.29 | 133.26 | 315.03 | 385.02
0.3 | 135.45 | 326.44 | 397.06
0.31 | 137.69 | 337.56 | 408.83
0.32 | 139.61 | 348.78 | 420.51
0.33 | 141.64 | 359.85 | 432.23
0.34 | 143.52 | 370.76 | 443.56
0.35 | 145 | 381.69 | 455.03
0.36 | 146.55 | 392.13 | 466.17
0.37 | 148.08 | 402.78 | 477.33
0.38 | 149.37 | 413.09 | 488.23
0.39 | 150.72 | 423.23 | 498.82
0.4 | 151.84 | 433.13 | 509.38
0.41 | 153 | 442.76 | 519.71
0.42 | 154.12 | 452.36 | 530.02
0.43 | 155.16 | 461.59 | 539.79
0.44 | 156.01 | 470.65 | 549.62
0.45 | 156.89 | 479.27 | 559.08
0.46 | 157.71 | 487.82 | 568.47
0.47 | 158.55 | 496.04 | 577.6
0.48 | 159.4 | 503.94 | 586.2
0.49 | 159.91 | 511.59 | 594.6
0.5 | 160.67 | 518.79 | 603

## Tranconductance (mS-mm)
VGS (V) | VDS = 0.100 V | VDS = 0.500 V | VDS = 0.900 V
-0.75 | -0.001266 | -0.00373 | -0.01147
-0.74 | -0.0012185 | -0.003465 | -0.012515
-0.73 | -0.0013145 | -0.003605 | -0.01165
-0.72 | -0.0011755 | -0.00407 | -0.010785
-0.71 | -0.001059 | -0.00365 | -0.01013
-0.7 | -0.001154 | -0.003245 | -0.00943
-0.69 | -0.0011065 | -0.003555 | -0.010375
-0.68 | -0.000961 | -0.003935 | -0.010055
-0.67 | -0.000863 | -0.00323 | -0.00882
-0.66 | -0.000923 | -0.00271 | -0.00872
-0.65 | -0.00092 | -0.00292 | -0.009455
-0.64 | -0.00087 | -0.00271 | -0.009445
-0.63 | -0.000776 | -0.003085 | -0.009545
-0.62 | -0.0007235 | -0.002995 | -0.00772
-0.61 | -0.000698 | -0.002735 | -0.007405
-0.6 | -0.000719 | -0.002525 | -0.008125
-0.59 | -0.0006675 | -0.002425 | -0.00743
-0.58 | -0.0006875 | -0.00249 | -0.007155
-0.57 | -0.0006405 | -0.00223 | -0.006295
-0.56 | -0.0005805 | -0.002405 | -0.00631
-0.55 | -0.0005405 | -0.002055 | -0.006415
-0.54 | -0.0004695 | -0.001725 | -0.00636
-0.53 | -0.0004435 | -0.00183 | -0.00633
-0.52 | -0.0004205 | -0.001745 | -0.0054
-0.51 | -0.0003945 | -0.00128 | -0.00423
-0.5 | -0.0002835 | -0.0011265 | -0.00391
-0.49 | -0.000222 | -0.0012845 | -0.003135
-0.48 | -9.6e-05 | -0.0006895 | -0.0019
-0.47 | 6.25e-05 | 3.35e-05 | -0.000635
-0.46 | 0.000249 | 0.000519 | 0.00118
-0.45 | 0.0004705 | 0.001009 | 0.00432
-0.44 | 0.0008525 | 0.0023665 | 0.007285
-0.43 | 0.0013045 | 0.003927 | 0.011685
-0.42 | 0.0020095 | 0.0057805 | 0.01876
-0.41 | 0.002902 | 0.008795 | 0.027315
-0.4 | 0.0041535 | 0.01251 | 0.04111
-0.39 | 0.005853 | 0.017815 | 0.059
-0.38 | 0.0080555 | 0.024695 | 0.084145
-0.37 | 0.0113405 | 0.03509 | 0.122615
-0.36 | 0.0167705 | 0.047925 | 0.17025
-0.35 | 0.022609 | 0.067225 | 0.23465
-0.34 | 0.029895 | 0.091605 | 0.3217
-0.33 | 0.041335 | 0.12802 | 0.45475
-0.32 | 0.057015 | 0.1814 | 0.63525
-0.31 | 0.079855 | 0.24135 | 0.8741
-0.3 | 0.107805 | 0.3327 | 1.20535
-0.29 | 0.15325 | 0.4556 | 1.6655
-0.28 | 0.21123 | 0.6178 | 2.29065
-0.27 | 0.278 | 0.84865 | 3.094
-0.26 | 0.37435 | 1.14915 | 4.2075
-0.25 | 0.51465 | 1.595 | 5.737
-0.24 | 0.69275 | 2.11465 | 7.7185
-0.23 | 0.9552 | 2.85 | 10.4205
-0.22 | 1.27185 | 3.8135 | 14.081
-0.21 | 1.7529 | 5.0895 | 18.697
-0.2 | 2.33425 | 6.911 | 24.74
-0.19 | 3.154 | 9.136 | 33.145
-0.18 | 4.203 | 12.259 | 43.635
-0.17 | 5.572 | 16.003 | 55.99
-0.16 | 7.4695 | 20.9265 | 71.74
-0.15 | 9.7555 | 27.825 | 92.83
-0.14 | 12.9615 | 36.615 | 117.715
-0.13 | 16.874 | 46.55 | 146.345
-0.12 | 22.5 | 60.165 | 178.5
-0.11 | 29.145 | 77.305 | 214.45
-0.1 | 37.69 | 98.12 | 257.7
-0.09 | 49.195 | 120.415 | 302.9
-0.08 | 60.89 | 150.435 | 349.1
-0.07 | 77.91 | 183.75 | 400.2
-0.06 | 96.815 | 220.5 | 449.95
-0.05 | 115.92 | 266.15 | 505.5
-0.04 | 142.255 | 308.6 | 559.2
-0.03 | 171 | 356.05 | 606.75
-0.02 | 202.85 | 409.1 | 663.35
-0.01 | 237.65 | 465.4 | 719.9
0 | 273.45 | 515.4 | 759.5
0.01 | 300.9 | 565.15 | 801
0.02 | 342.05 | 624.8 | 852.5
0.03 | 376.05 | 670.85 | 894
0.04 | 402.4 | 711.25 | 931.5
0.05 | 435.6 | 760.55 | 959
0.06 | 454.4 | 813 | 999.5
0.07 | 482.95 | 844 | 1033.5
0.08 | 496.65 | 875 | 1050
0.09 | 507.95 | 914.5 | 1082.5
0.1 | 509.3 | 944.5 | 1101.5
0.11 | 517.55 | 976.5 | 1128.5
0.12 | 521.5 | 1003.5 | 1154
0.13 | 506 | 1023 | 1159.5
0.14 | 508 | 1038.5 | 1164
0.15 | 492.5 | 1066 | 1187
0.16 | 481.5 | 1081 | 1206.5
0.17 | 458 | 1091 | 1201
0.18 | 435 | 1112 | 1211
0.19 | 430 | 1118.5 | 1211
0.2 | 409.5 | 1131 | 1218.5
0.21 | 386.5 | 1139 | 1228.5
0.22 | 358 | 1142 | 1222.5
0.23 | 343.5 | 1145.5 | 1222.5
0.24 | 328.5 | 1145.5 | 1220.5
0.25 | 307.5 | 1148 | 1223.5
0.26 | 292.5 | 1143 | 1215.5
0.27 | 271 | 1141.5 | 1206
0.28 | 257.5 | 1139 | 1197.5
0.29 | 236.5 | 1138 | 1196
0.3 | 221.5 | 1126.5 | 1190.5
0.31 | 208 | 1117 | 1172.5
0.32 | 197.5 | 1114.5 | 1170
0.33 | 195.5 | 1099 | 1152.5
0.34 | 168 | 1092 | 1140
0.35 | 151.5 | 1068.5 | 1130.5
0.36 | 154 | 1054.5 | 1115
0.37 | 141 | 1048 | 1103
0.38 | 132 | 1022.5 | 1074.5
0.39 | 123.5 | 1002 | 1057.5
0.4 | 114 | 976.5 | 1044.5
0.41 | 114 | 961.5 | 1032
0.42 | 108 | 941.5 | 1004
0.43 | 94.5 | 914.5 | 980
0.44 | 86.5 | 884 | 964.5
0.45 | 85 | 858.5 | 942.5
0.46 | 83 | 838.5 | 926
0.47 | 84.5 | 806 | 886.5
0.48 | 68 | 777.5 | 850
0.49 | 63.5 | 742.5 | 840
0.5 | 76 | 720 | 840