## IDS-VDS Characteristic (mA-mm)
VGS (V) | VDS = 0.100 V | VDS = 0.500 V | VDS = 0.900 V
-0.75 | 0.00029389 | 0.0011419 | 0.0037152
-0.74 | 0.00028048 | 0.0011039 | 0.0036207
-0.73 | 0.00026834 | 0.0010712 | 0.0035076
-0.72 | 0.00025864 | 0.001034 | 0.003394
-0.71 | 0.00024674 | 0.0009948 | 0.003307
-0.7 | 0.00023718 | 0.0009611 | 0.0031832
-0.69 | 0.00022515 | 0.0009268 | 0.0030964
-0.68 | 0.00021679 | 0.000895 | 0.0029977
-0.67 | 0.00020649 | 0.0008612 | 0.0029073
-0.66 | 0.00019768 | 0.0008324 | 0.0028161
-0.65 | 0.00018927 | 0.0008049 | 0.0027228
-0.64 | 0.00018041 | 0.0007796 | 0.0026462
-0.63 | 0.00017282 | 0.0007485 | 0.0025793
-0.62 | 0.00016495 | 0.0007221 | 0.0024843
-0.61 | 0.00015844 | 0.0006943 | 0.0024218
-0.6 | 0.00015057 | 0.000669 | 0.0023531
-0.59 | 0.00014484 | 0.000645 | 0.0022543
-0.58 | 0.00013855 | 0.0006247 | 0.0021934
-0.57 | 0.00013284 | 0.0006013 | 0.002118
-0.56 | 0.00012599 | 0.0005837 | 0.0020577
-0.55 | 0.00012142 | 0.0005599 | 0.0020036
-0.54 | 0.0001162 | 0.0005441 | 0.0019324
-0.53 | 0.00011216 | 0.0005271 | 0.0018997
-0.52 | 0.00010786 | 0.0005109 | 0.0018341
-0.51 | 0.00010339 | 0.00049668 | 0.0017772
-0.5 | 0.00010041 | 0.00048415 | 0.0017508
-0.49 | 9.761e-05 | 0.00047163 | 0.0017181
-0.48 | 9.655e-05 | 0.00046338 | 0.0016935
-0.47 | 9.582e-05 | 0.00046059 | 0.0016798
-0.46 | 9.783e-05 | 0.00046375 | 0.0016875
-0.45 | 0.00010154 | 0.00046969 | 0.0017127
-0.44 | 0.00010852 | 0.00049103 | 0.0017579
-0.43 | 0.00011799 | 0.0005175 | 0.0018705
-0.42 | 0.00013406 | 0.00056771 | 0.0019998
-0.41 | 0.00015703 | 0.0006414 | 0.0022472
-0.4 | 0.00019129 | 0.0007474 | 0.0025766
-0.39 | 0.00024067 | 0.0008865 | 0.00307
-0.38 | 0.00030721 | 0.0011024 | 0.0037729
-0.37 | 0.00040453 | 0.0013861 | 0.0047489
-0.36 | 0.00053129 | 0.0017961 | 0.006185
-0.35 | 0.0007293 | 0.0023538 | 0.008112
-0.34 | 0.0009929 | 0.0031503 | 0.010891
-0.33 | 0.0013318 | 0.0042158 | 0.014684
-0.32 | 0.0018242 | 0.005694 | 0.020072
-0.31 | 0.0024671 | 0.007869 | 0.02735
-0.3 | 0.003382 | 0.010632 | 0.037622
-0.29 | 0.0046539 | 0.014628 | 0.051822
-0.28 | 0.00649 | 0.019738 | 0.07142
-0.27 | 0.008779 | 0.027148 | 0.09791
-0.26 | 0.012024 | 0.036779 | 0.13462
-0.25 | 0.016333 | 0.050153 | 0.18275
-0.24 | 0.022318 | 0.06872 | 0.24949
-0.23 | 0.030457 | 0.0928 | 0.3381
-0.22 | 0.041267 | 0.1264 | 0.46152
-0.21 | 0.056312 | 0.16898 | 0.6221
-0.2 | 0.07617 | 0.229 | 0.8397
-0.19 | 0.10384 | 0.30735 | 1.1293
-0.18 | 0.139 | 0.41287 | 1.5104
-0.17 | 0.18817 | 0.55589 | 2.0056
-0.16 | 0.25144 | 0.7361 | 2.6466
-0.15 | 0.33707 | 0.9731 | 3.4675
-0.14 | 0.45047 | 1.2957 | 4.5088
-0.13 | 0.5975 | 1.7104 | 5.844
-0.12 | 0.7916 | 2.2398 | 7.462
-0.11 | 1.0443 | 2.9293 | 9.436
-0.1 | 1.3861 | 3.7812 | 11.818
-0.09 | 1.8062 | 4.9069 | 14.626
-0.08 | 2.3693 | 6.225 | 17.867
-0.07 | 3.0463 | 7.954 | 21.649
-0.06 | 3.9267 | 9.899 | 25.872
-0.05 | 5.0035 | 12.38 | 30.689
-0.04 | 6.253 | 15.253 | 36.031
-0.03 | 7.845 | 18.583 | 41.756
-0.02 | 9.681 | 22.407 | 48.223
-0.01 | 11.929 | 26.745 | 54.999
0 | 14.414 | 31.737 | 62.51
0.01 | 17.38 | 37.171 | 70.25
0.02 | 20.486 | 43.066 | 78.49
0.03 | 24.159 | 49.437 | 87.21
0.04 | 28.02 | 56.418 | 96.35
0.05 | 32.175 | 63.68 | 105.75
0.06 | 36.703 | 71.69 | 115.49
0.07 | 41.326 | 79.91 | 125.67
0.08 | 46.326 | 88.54 | 136.01
0.09 | 51.133 | 97.51 | 146.69
0.1 | 56.373 | 106.69 | 157.63
0.11 | 61.31 | 116.35 | 168.74
0.12 | 66.54 | 126.31 | 179.98
0.13 | 71.83 | 136.4 | 191.62
0.14 | 76.76 | 146.57 | 203.22
0.15 | 81.87 | 157.15 | 214.94
0.16 | 86.55 | 167.97 | 226.95
0.17 | 91.34 | 178.76 | 238.79
0.18 | 95.81 | 189.82 | 250.84
0.19 | 100.15 | 200.77 | 262.91
0.2 | 104.3 | 212.12 | 275.13
0.21 | 108.25 | 223.48 | 287.41
0.22 | 112.03 | 234.86 | 299.56
0.23 | 115.47 | 246.2 | 311.85
0.24 | 118.87 | 257.54 | 323.98
0.25 | 122 | 269.2 | 336.31
0.26 | 125.02 | 280.57 | 348.17
0.27 | 127.97 | 291.97 | 360.43
0.28 | 130.37 | 303.29 | 372.46
0.29 | 132.88 | 314.65 | 384.41
0.3 | 135.14 | 326.01 | 396.53
0.31 | 137.35 | 337.26 | 408.08
0.32 | 139.55 | 348.45 | 419.85
0.33 | 141.26 | 359.27 | 431.49
0.34 | 142.98 | 370.3 | 442.86
0.35 | 144.69 | 381.01 | 454.2
0.36 | 146.29 | 391.63 | 465.3
0.37 | 147.83 | 402.16 | 476.41
0.38 | 149.1 | 412.41 | 487.26
0.39 | 150.28 | 422.55 | 497.94
0.4 | 151.48 | 432.39 | 508.34
0.41 | 152.84 | 442.11 | 518.7
0.42 | 153.81 | 451.54 | 528.9
0.43 | 154.8 | 460.82 | 538.79
0.44 | 155.64 | 469.8 | 548.49
0.45 | 156.65 | 478.44 | 557.84
0.46 | 157.67 | 487.02 | 567.31
0.47 | 158.21 | 495.11 | 576
0.48 | 158.88 | 502.99 | 584.8
0.49 | 159.58 | 510.62 | 593.6
0.5 | 160.24 | 517.86 | 601.5

## Tranconductance (mS-mm)
VGS (V) | VDS = 0.100 V | VDS = 0.500 V | VDS = 0.900 V
-0.75 | -0.001341 | -0.0038 | -0.00945
-0.74 | -0.0012775 | -0.003535 | -0.01038
-0.73 | -0.001092 | -0.003495 | -0.011335
-0.72 | -0.00108 | -0.00382 | -0.01003
-0.71 | -0.001073 | -0.003645 | -0.01054
-0.7 | -0.0010795 | -0.0034 | -0.01053
-0.69 | -0.0010195 | -0.003305 | -0.009275
-0.68 | -0.000933 | -0.00328 | -0.009455
-0.67 | -0.0009555 | -0.00313 | -0.00908
-0.66 | -0.000861 | -0.002815 | -0.009225
-0.65 | -0.0008635 | -0.00264 | -0.008495
-0.64 | -0.0008225 | -0.00282 | -0.007175
-0.63 | -0.000773 | -0.002875 | -0.008095
-0.62 | -0.000719 | -0.00271 | -0.007875
-0.61 | -0.000719 | -0.002655 | -0.00656
-0.6 | -0.00068 | -0.002465 | -0.008375
-0.59 | -0.000601 | -0.002215 | -0.007985
-0.58 | -0.0006 | -0.002185 | -0.006815
-0.57 | -0.000628 | -0.00205 | -0.006785
-0.56 | -0.000571 | -0.00207 | -0.00572
-0.55 | -0.0004895 | -0.00198 | -0.006265
-0.54 | -0.000463 | -0.00164 | -0.005195
-0.53 | -0.000417 | -0.00166 | -0.004915
-0.52 | -0.0004385 | -0.001521 | -0.006125
-0.51 | -0.0003725 | -0.0013375 | -0.004165
-0.5 | -0.000289 | -0.0012525 | -0.002955
-0.49 | -0.000193 | -0.0010385 | -0.002865
-0.48 | -8.95e-05 | -0.000552 | -0.001915
-0.47 | 6.4e-05 | 1.85e-05 | -0.0003
-0.46 | 0.000286 | 0.000455 | 0.001645
-0.45 | 0.0005345 | 0.001364 | 0.00352
-0.44 | 0.0008225 | 0.0023905 | 0.00789
-0.43 | 0.001277 | 0.003834 | 0.012095
-0.42 | 0.001952 | 0.006195 | 0.018835
-0.41 | 0.0028615 | 0.0089845 | 0.02884
-0.4 | 0.004182 | 0.012255 | 0.04114
-0.39 | 0.005796 | 0.01775 | 0.059815
-0.38 | 0.008193 | 0.02498 | 0.083945
-0.37 | 0.011204 | 0.034685 | 0.120605
-0.36 | 0.0162385 | 0.048385 | 0.168155
-0.35 | 0.0230805 | 0.06771 | 0.2353
-0.34 | 0.030125 | 0.0931 | 0.3286
-0.33 | 0.041565 | 0.127185 | 0.45905
-0.32 | 0.056765 | 0.18266 | 0.6333
-0.31 | 0.07789 | 0.2469 | 0.8775
-0.3 | 0.10934 | 0.33795 | 1.2236
-0.29 | 0.1554 | 0.4553 | 1.6899
-0.28 | 0.206255 | 0.626 | 2.3044
-0.27 | 0.2767 | 0.85205 | 3.16
-0.26 | 0.3777 | 1.15025 | 4.242
-0.25 | 0.5147 | 1.59705 | 5.7435
-0.24 | 0.7062 | 2.13235 | 7.7675
-0.23 | 0.94745 | 2.884 | 10.6015
-0.22 | 1.29275 | 3.809 | 14.2
-0.21 | 1.74515 | 5.13 | 18.909
-0.2 | 2.3764 | 6.9185 | 25.36
-0.19 | 3.1415 | 9.1935 | 33.535
-0.18 | 4.2165 | 12.427 | 43.815
-0.17 | 5.622 | 16.1615 | 56.81
-0.16 | 7.445 | 20.8605 | 73.095
-0.15 | 9.9515 | 27.98 | 93.11
-0.14 | 13.0215 | 36.865 | 118.825
-0.13 | 17.0565 | 47.205 | 147.66
-0.12 | 22.34 | 60.945 | 179.6
-0.11 | 29.725 | 77.07 | 217.8
-0.1 | 38.095 | 98.88 | 259.5
-0.09 | 49.16 | 122.19 | 302.45
-0.08 | 62.005 | 152.355 | 351.15
-0.07 | 77.87 | 183.7 | 400.25
-0.06 | 97.86 | 221.3 | 452
-0.05 | 116.315 | 267.7 | 507.95
-0.04 | 142.075 | 310.15 | 553.35
-0.03 | 171.4 | 357.7 | 609.6
-0.02 | 204.2 | 408.1 | 662.15
-0.01 | 236.65 | 466.5 | 714.35
0 | 272.55 | 521.3 | 762.55
0.01 | 303.6 | 566.45 | 799
0.02 | 338.95 | 613.3 | 848
0.03 | 376.7 | 667.6 | 893
0.04 | 400.8 | 712.15 | 927
0.05 | 434.15 | 763.6 | 957
0.06 | 457.55 | 811.5 | 996
0.07 | 481.15 | 842.5 | 1026
0.08 | 490.35 | 880 | 1051
0.09 | 502.35 | 907.5 | 1081
0.1 | 508.85 | 942 | 1102.5
0.11 | 508.35 | 981 | 1117.5
0.12 | 526 | 1002.5 | 1144
0.13 | 511 | 1013 | 1162
0.14 | 502 | 1037.5 | 1166
0.15 | 489.5 | 1070 | 1186.5
0.16 | 473.5 | 1080.5 | 1192.5
0.17 | 463 | 1092.5 | 1194.5
0.18 | 440.5 | 1100.5 | 1206
0.19 | 424.5 | 1115 | 1214.5
0.2 | 405 | 1135.5 | 1225
0.21 | 386.5 | 1137 | 1221.5
0.22 | 361 | 1136 | 1222
0.23 | 342 | 1134 | 1221
0.24 | 326.5 | 1150 | 1223
0.25 | 307.5 | 1151.5 | 1209.5
0.26 | 298.5 | 1138.5 | 1206
0.27 | 267.5 | 1136 | 1214.5
0.28 | 245.5 | 1134 | 1199
0.29 | 238.5 | 1136 | 1203.5
0.3 | 223.5 | 1130.5 | 1183.5
0.31 | 220.5 | 1122 | 1166
0.32 | 195.5 | 1100.5 | 1170.5
0.33 | 171.5 | 1092.5 | 1150.5
0.34 | 171.5 | 1087 | 1135.5
0.35 | 165.5 | 1066.5 | 1122
0.36 | 157 | 1057.5 | 1110.5
0.37 | 140.5 | 1039 | 1098
0.38 | 122.5 | 1019.5 | 1076.5
0.39 | 119 | 999 | 1054
0.4 | 128 | 978 | 1038
0.41 | 116.5 | 957.5 | 1028
0.42 | 98 | 935.5 | 1004.5
0.43 | 91.5 | 913 | 979.5
0.44 | 92.5 | 881 | 952.5
0.45 | 101.5 | 861 | 941
0.46 | 78 | 833.5 | 908
0.47 | 60.5 | 798.5 | 874.5
0.48 | 68.5 | 775.5 | 880
0.49 | 68 | 743.5 | 835
0.5 | 66 | 724 | 790