## IDS-VDS Characteristic (mA-mm)
VGS (V) | VDS = 0.100 V | VDS = 0.500 V | VDS = 0.900 V
-0.75 | 0.00030338 | 0.0011953 | 0.0038243
-0.74 | 0.00029091 | 0.0011575 | 0.0037092
-0.73 | 0.00027764 | 0.0011191 | 0.0036029
-0.72 | 0.0002655 | 0.0010738 | 0.0035344
-0.71 | 0.00025218 | 0.0010398 | 0.0034109
-0.7 | 0.00024324 | 0.0010032 | 0.0033077
-0.69 | 0.00023251 | 0.0009696 | 0.0032116
-0.68 | 0.000221 | 0.0009391 | 0.0031058
-0.67 | 0.00021282 | 0.0009103 | 0.0030185
-0.66 | 0.00020195 | 0.0008747 | 0.0029265
-0.65 | 0.00019382 | 0.0008388 | 0.0028273
-0.64 | 0.00018494 | 0.0008119 | 0.0027566
-0.63 | 0.00017644 | 0.0007818 | 0.0026672
-0.62 | 0.0001678 | 0.0007567 | 0.002589
-0.61 | 0.00016057 | 0.0007278 | 0.0024929
-0.6 | 0.00015434 | 0.0006999 | 0.0024142
-0.59 | 0.00014674 | 0.0006762 | 0.0023532
-0.58 | 0.00014053 | 0.0006547 | 0.0022805
-0.57 | 0.00013438 | 0.0006324 | 0.0022081
-0.56 | 0.00012764 | 0.0006122 | 0.0021455
-0.55 | 0.0001227 | 0.0005896 | 0.0020865
-0.54 | 0.00011668 | 0.0005678 | 0.0020212
-0.53 | 0.00011237 | 0.0005477 | 0.001948
-0.52 | 0.00010763 | 0.0005287 | 0.0018973
-0.51 | 0.00010423 | 0.0005155 | 0.0018535
-0.5 | 0.00010115 | 0.0005002 | 0.0018003
-0.49 | 9.933e-05 | 0.00049016 | 0.0017707
-0.48 | 9.729e-05 | 0.00048434 | 0.0017468
-0.47 | 9.666e-05 | 0.00047996 | 0.0017425
-0.46 | 9.81e-05 | 0.00048176 | 0.0017557
-0.45 | 0.0001016 | 0.00048785 | 0.0017701
-0.44 | 0.00010832 | 0.00050997 | 0.0018322
-0.43 | 0.0001206 | 0.00053862 | 0.0019368
-0.42 | 0.0001363 | 0.000595 | 0.0021044
-0.41 | 0.00016184 | 0.000667 | 0.0023455
-0.4 | 0.00019534 | 0.0007811 | 0.002693
-0.39 | 0.00024812 | 0.0009313 | 0.0032183
-0.38 | 0.00031835 | 0.0011564 | 0.0039569
-0.37 | 0.00041731 | 0.0014508 | 0.0049919
-0.36 | 0.0005554 | 0.0018876 | 0.006552
-0.35 | 0.000771 | 0.0024657 | 0.008624
-0.34 | 0.0010271 | 0.0033035 | 0.011478
-0.33 | 0.0014039 | 0.0044253 | 0.015547
-0.32 | 0.0018955 | 0.006058 | 0.021168
-0.31 | 0.0026011 | 0.008243 | 0.028822
-0.3 | 0.0035599 | 0.011149 | 0.039848
-0.29 | 0.0048581 | 0.015342 | 0.05454
-0.28 | 0.006755 | 0.020694 | 0.07521
-0.27 | 0.009256 | 0.028476 | 0.10239
-0.26 | 0.012626 | 0.038753 | 0.14067
-0.25 | 0.01713 | 0.052429 | 0.19276
-0.24 | 0.023457 | 0.07214 | 0.26218
-0.23 | 0.031783 | 0.09713 | 0.35542
-0.22 | 0.043415 | 0.13246 | 0.48318
-0.21 | 0.05908 | 0.17705 | 0.6471
-0.2 | 0.0792 | 0.2401 | 0.8747
-0.19 | 0.10751 | 0.32131 | 1.1727
-0.18 | 0.14488 | 0.43166 | 1.5743
-0.17 | 0.19402 | 0.5746 | 2.0909
-0.16 | 0.2611 | 0.7694 | 2.7484
-0.15 | 0.34771 | 1.0144 | 3.5889
-0.14 | 0.46711 | 1.3488 | 4.6899
-0.13 | 0.6145 | 1.7795 | 6.043
-0.12 | 0.8218 | 2.3202 | 7.709
-0.11 | 1.0792 | 3.0437 | 9.737
-0.1 | 1.431 | 3.9069 | 12.139
-0.09 | 1.8645 | 5.051 | 15.039
-0.08 | 2.4276 | 6.431 | 18.338
-0.07 | 3.1431 | 8.14 | 22.163
-0.06 | 4.0041 | 10.176 | 26.494
-0.05 | 5.1413 | 12.677 | 31.368
-0.04 | 6.387 | 15.624 | 36.78
-0.03 | 8.043 | 18.998 | 42.588
-0.02 | 9.897 | 22.911 | 49.093
-0.01 | 12.203 | 27.263 | 55.924
0 | 14.723 | 32.328 | 63.44
0.01 | 17.711 | 37.803 | 71.35
0.02 | 20.915 | 43.731 | 79.64
0.03 | 24.55 | 50.301 | 88.3
0.04 | 28.501 | 57.26 | 97.51
0.05 | 32.636 | 64.78 | 107.01
0.06 | 37.246 | 72.49 | 116.85
0.07 | 41.86 | 80.82 | 127.11
0.08 | 46.883 | 89.5 | 137.43
0.09 | 51.848 | 98.55 | 148.25
0.1 | 56.915 | 107.89 | 159.14
0.11 | 62.09 | 117.27 | 170.28
0.12 | 67.22 | 127.41 | 181.68
0.13 | 72.49 | 137.51 | 193.17
0.14 | 77.37 | 147.78 | 204.84
0.15 | 82.46 | 158.45 | 216.55
0.16 | 87.27 | 169.08 | 228.61
0.17 | 92.02 | 179.99 | 240.39
0.18 | 96.51 | 191 | 252.51
0.19 | 100.69 | 202.1 | 264.62
0.2 | 104.94 | 213.2 | 276.76
0.21 | 108.77 | 224.66 | 289.21
0.22 | 112.67 | 236.02 | 301.2
0.23 | 116.06 | 247.39 | 313.44
0.24 | 119.48 | 258.84 | 325.67
0.25 | 122.74 | 270.22 | 337.93
0.26 | 125.48 | 281.74 | 350.03
0.27 | 128.38 | 293.12 | 362.05
0.28 | 130.9 | 304.55 | 374.13
0.29 | 133.4 | 315.93 | 386.04
0.3 | 135.89 | 327.15 | 398.07
0.31 | 137.93 | 338.52 | 409.78
0.32 | 139.92 | 349.51 | 421.51
0.33 | 141.71 | 360.52 | 433.09
0.34 | 143.58 | 371.35 | 444.45
0.35 | 145.31 | 382.07 | 455.77
0.36 | 146.81 | 392.73 | 466.75
0.37 | 148.17 | 403.24 | 477.95
0.38 | 149.49 | 413.5 | 488.78
0.39 | 151.08 | 423.5 | 499.43
0.4 | 152.12 | 433.38 | 509.84
0.41 | 153.28 | 443.03 | 520.04
0.42 | 154.2 | 452.53 | 530.29
0.43 | 155.2 | 461.85 | 540.2
0.44 | 156.37 | 470.7 | 549.88
0.45 | 157.09 | 479.39 | 559.13
0.46 | 157.88 | 487.83 | 568.53
0.47 | 158.63 | 496.03 | 577.2
0.48 | 159.36 | 503.87 | 586
0.49 | 160.23 | 511.38 | 594.3
0.5 | 160.77 | 518.65 | 602.7

## Tranconductance (mS-mm)
VGS (V) | VDS = 0.100 V | VDS = 0.500 V | VDS = 0.900 V
-0.75 | -0.001247 | -0.00378 | -0.01151
-0.74 | -0.001287 | -0.00381 | -0.01107
-0.73 | -0.0012705 | -0.004185 | -0.00874
-0.72 | -0.001273 | -0.003965 | -0.0096
-0.71 | -0.001113 | -0.00353 | -0.011335
-0.7 | -0.0009835 | -0.00351 | -0.009965
-0.69 | -0.001112 | -0.003205 | -0.010095
-0.68 | -0.0009845 | -0.002965 | -0.009655
-0.67 | -0.0009525 | -0.00322 | -0.008965
-0.66 | -0.00095 | -0.003575 | -0.00956
-0.65 | -0.0008505 | -0.00314 | -0.008495
-0.64 | -0.000869 | -0.00285 | -0.008005
-0.63 | -0.000857 | -0.00276 | -0.00838
-0.62 | -0.0007935 | -0.0027 | -0.008715
-0.61 | -0.000673 | -0.00284 | -0.00874
-0.6 | -0.0006915 | -0.00258 | -0.006985
-0.59 | -0.0006905 | -0.00226 | -0.006685
-0.58 | -0.000618 | -0.00219 | -0.007255
-0.57 | -0.0006445 | -0.002125 | -0.00675
-0.56 | -0.000584 | -0.00214 | -0.00608
-0.55 | -0.000548 | -0.00222 | -0.006215
-0.54 | -0.0005165 | -0.002095 | -0.006925
-0.53 | -0.0004525 | -0.001955 | -0.006195
-0.52 | -0.000407 | -0.00161 | -0.004725
-0.51 | -0.000324 | -0.001425 | -0.00485
-0.5 | -0.000245 | -0.001267 | -0.00414
-0.49 | -0.000193 | -0.000793 | -0.002675
-0.48 | -0.0001335 | -0.00051 | -0.00141
-0.47 | 4.05e-05 | -0.000129 | 0.000445
-0.46 | 0.000247 | 0.0003945 | 0.00138
-0.45 | 0.000511 | 0.0014105 | 0.003825
-0.44 | 0.00095 | 0.0025385 | 0.008335
-0.43 | 0.001399 | 0.0042515 | 0.01361
-0.42 | 0.002062 | 0.006419 | 0.020435
-0.41 | 0.002952 | 0.009305 | 0.02943
-0.4 | 0.004314 | 0.013215 | 0.04364
-0.39 | 0.0061505 | 0.018765 | 0.063195
-0.38 | 0.0084595 | 0.025975 | 0.08868
-0.37 | 0.0118525 | 0.03656 | 0.129755
-0.36 | 0.0176845 | 0.050745 | 0.181605
-0.35 | 0.023585 | 0.070795 | 0.2463
-0.34 | 0.031645 | 0.09798 | 0.34615
-0.33 | 0.04342 | 0.137725 | 0.4845
-0.32 | 0.05986 | 0.190885 | 0.66375
-0.31 | 0.08322 | 0.25455 | 0.934
-0.3 | 0.11285 | 0.35495 | 1.2859
-0.29 | 0.159755 | 0.47725 | 1.7681
-0.28 | 0.219895 | 0.6567 | 2.3925
-0.27 | 0.29355 | 0.90295 | 3.273
-0.26 | 0.3937 | 1.19765 | 4.5185
-0.25 | 0.54155 | 1.66935 | 6.0755
-0.24 | 0.73265 | 2.23505 | 8.133
-0.23 | 0.9979 | 3.016 | 11.05
-0.22 | 1.36485 | 3.996 | 14.584
-0.21 | 1.78925 | 5.382 | 19.576
-0.2 | 2.4215 | 7.213 | 26.28
-0.19 | 3.284 | 9.578 | 34.98
-0.18 | 4.3255 | 12.6645 | 45.91
-0.17 | 5.811 | 16.887 | 58.705
-0.16 | 7.6845 | 21.99 | 74.9
-0.15 | 10.3005 | 28.97 | 97.075
-0.14 | 13.3395 | 38.255 | 122.705
-0.13 | 17.7345 | 48.57 | 150.955
-0.12 | 23.235 | 63.21 | 184.7
-0.11 | 30.46 | 79.335 | 221.5
-0.1 | 39.265 | 100.365 | 265.1
-0.09 | 49.83 | 126.205 | 309.95
-0.08 | 63.93 | 154.45 | 356.2
-0.07 | 78.825 | 187.25 | 407.8
-0.06 | 99.91 | 226.85 | 460.25
-0.05 | 119.145 | 272.4 | 514.3
-0.04 | 145.085 | 316.05 | 561
-0.03 | 175.5 | 364.35 | 615.65
-0.02 | 208 | 413.25 | 666.8
-0.01 | 241.3 | 470.85 | 717.35
0 | 275.4 | 527 | 771.3
0.01 | 309.6 | 570.15 | 810
0.02 | 341.95 | 624.9 | 847.5
0.03 | 379.3 | 676.45 | 893.5
0.04 | 404.3 | 723.95 | 935.5
0.05 | 437.25 | 761.5 | 967
0.06 | 461.2 | 802 | 1005
0.07 | 481.85 | 850.5 | 1029
0.08 | 499.4 | 886.5 | 1057
0.09 | 501.6 | 919.5 | 1085.5
0.1 | 512.1 | 936 | 1101.5
0.11 | 515.25 | 976 | 1127
0.12 | 520 | 1012 | 1144.5
0.13 | 507.5 | 1018.5 | 1158
0.14 | 498.5 | 1047 | 1169
0.15 | 495 | 1065 | 1188.5
0.16 | 478 | 1077 | 1192
0.17 | 462 | 1096 | 1195
0.18 | 433.5 | 1105.5 | 1211.5
0.19 | 421.5 | 1110 | 1212.5
0.2 | 404 | 1128 | 1229.5
0.21 | 386.5 | 1141 | 1222
0.22 | 364.5 | 1136.5 | 1211.5
0.23 | 340.5 | 1141 | 1223.5
0.24 | 334 | 1141.5 | 1224.5
0.25 | 300 | 1145 | 1218
0.26 | 282 | 1145 | 1206
0.27 | 271 | 1140.5 | 1205
0.28 | 251 | 1140.5 | 1199.5
0.29 | 249.5 | 1130 | 1197
0.3 | 226.5 | 1129.5 | 1187
0.31 | 201.5 | 1118 | 1172
0.32 | 189 | 1100 | 1165.5
0.33 | 183 | 1092 | 1147
0.34 | 180 | 1077.5 | 1134
0.35 | 161.5 | 1069 | 1115
0.36 | 143 | 1058.5 | 1109
0.37 | 134 | 1038.5 | 1101.5
0.38 | 145.5 | 1013 | 1074
0.39 | 131.5 | 994 | 1053
0.4 | 110 | 976.5 | 1030.5
0.41 | 104 | 957.5 | 1022.5
0.42 | 96 | 941 | 1008
0.43 | 108.5 | 908.5 | 979.5
0.44 | 94.5 | 877 | 946.5
0.45 | 75.5 | 856.5 | 932.5
0.46 | 77 | 832 | 903.5
0.47 | 74 | 802 | 873.5
0.48 | 80 | 767.5 | 855
0.49 | 70.5 | 739 | 835
0.5 | 54 | 727 | 840