## IDS-VDS Characteristic (mA-mm)
VGS (V) | VDS = 0.100 V | VDS = 0.500 V | VDS = 0.900 V
-0.75 | 0.00032247 | 0.0012412 | 0.0040038
-0.74 | 0.00030923 | 0.0012125 | 0.0038696
-0.73 | 0.00029377 | 0.0011728 | 0.003772
-0.72 | 0.00028329 | 0.0011289 | 0.0036356
-0.71 | 0.00026758 | 0.0010892 | 0.0035451
-0.7 | 0.00025693 | 0.0010534 | 0.0034394
-0.69 | 0.00024672 | 0.0010196 | 0.0033565
-0.68 | 0.00023614 | 0.000984 | 0.0032408
-0.67 | 0.0002261 | 0.0009439 | 0.0031591
-0.66 | 0.00021486 | 0.0009152 | 0.0030658
-0.65 | 0.00020686 | 0.0008859 | 0.0029588
-0.64 | 0.00019705 | 0.0008568 | 0.0028863
-0.63 | 0.00018979 | 0.0008253 | 0.0027913
-0.62 | 0.00018093 | 0.0008015 | 0.0026952
-0.61 | 0.00017281 | 0.0007701 | 0.0026061
-0.6 | 0.00016533 | 0.0007444 | 0.0025248
-0.59 | 0.00015782 | 0.0007123 | 0.0024521
-0.58 | 0.00015086 | 0.000685 | 0.0023775
-0.57 | 0.00014414 | 0.0006655 | 0.0022898
-0.56 | 0.00013759 | 0.0006436 | 0.0022226
-0.55 | 0.00013207 | 0.0006198 | 0.0021734
-0.54 | 0.00012705 | 0.0006023 | 0.0020968
-0.53 | 0.00012079 | 0.000585 | 0.0020538
-0.52 | 0.00011579 | 0.0005604 | 0.0019874
-0.51 | 0.00011115 | 0.0005442 | 0.0019424
-0.5 | 0.00010806 | 0.0005248 | 0.0018949
-0.49 | 0.00010523 | 0.0005182 | 0.0018691
-0.48 | 0.00010337 | 0.0005059 | 0.0018499
-0.47 | 0.0001035 | 0.0005049 | 0.001824
-0.46 | 0.00010424 | 0.0005031 | 0.0018308
-0.45 | 0.00010785 | 0.0005129 | 0.001845
-0.44 | 0.00011442 | 0.0005319 | 0.0019068
-0.43 | 0.00012651 | 0.0005605 | 0.0019962
-0.42 | 0.00014234 | 0.0006134 | 0.0021672
-0.41 | 0.0001684 | 0.0006855 | 0.0024064
-0.4 | 0.00020228 | 0.0008001 | 0.0027732
-0.39 | 0.00025547 | 0.0009464 | 0.0032784
-0.38 | 0.00032422 | 0.0011729 | 0.00402
-0.37 | 0.00042623 | 0.0014709 | 0.0050492
-0.36 | 0.00056189 | 0.0018997 | 0.006592
-0.35 | 0.0007787 | 0.0024826 | 0.008647
-0.34 | 0.0010396 | 0.0033183 | 0.011542
-0.33 | 0.0014198 | 0.0044512 | 0.015532
-0.32 | 0.0019067 | 0.006077 | 0.021131
-0.31 | 0.0026292 | 0.008269 | 0.028923
-0.3 | 0.0035727 | 0.011185 | 0.039793
-0.29 | 0.0049391 | 0.015267 | 0.054456
-0.28 | 0.006818 | 0.020885 | 0.0749
-0.27 | 0.009353 | 0.028536 | 0.103
-0.26 | 0.012681 | 0.039031 | 0.14103
-0.25 | 0.017363 | 0.052575 | 0.19191
-0.24 | 0.023678 | 0.07237 | 0.2622
-0.23 | 0.032259 | 0.09779 | 0.35826
-0.22 | 0.044108 | 0.13361 | 0.48144
-0.21 | 0.05956 | 0.17853 | 0.6542
-0.2 | 0.081 | 0.24241 | 0.8806
-0.19 | 0.1087 | 0.32472 | 1.1825
-0.18 | 0.14824 | 0.43713 | 1.5779
-0.17 | 0.19787 | 0.586 | 2.0845
-0.16 | 0.26732 | 0.7753 | 2.7702
-0.15 | 0.3568 | 1.0388 | 3.61
-0.14 | 0.47677 | 1.3659 | 4.7016
-0.13 | 0.634 | 1.8047 | 6.1
-0.12 | 0.8354 | 2.3593 | 7.758
-0.11 | 1.1162 | 3.0743 | 9.789
-0.1 | 1.4565 | 3.9877 | 12.235
-0.09 | 1.9212 | 5.1212 | 15.091
-0.08 | 2.4843 | 6.535 | 18.486
-0.07 | 3.2113 | 8.252 | 22.267
-0.06 | 4.1245 | 10.355 | 26.653
-0.05 | 5.2086 | 12.839 | 31.508
-0.04 | 6.565 | 15.824 | 36.969
-0.03 | 8.148 | 19.185 | 42.909
-0.02 | 10.121 | 23.173 | 49.228
-0.01 | 12.362 | 27.671 | 56.228
0 | 14.967 | 32.652 | 63.76
0.01 | 17.883 | 38.217 | 71.72
0.02 | 21.163 | 44.138 | 79.95
0.03 | 24.882 | 50.708 | 88.85
0.04 | 28.725 | 57.73 | 97.85
0.05 | 33.107 | 65.26 | 107.44
0.06 | 37.477 | 73.07 | 117.32
0.07 | 42.293 | 81.49 | 127.55
0.08 | 47.155 | 90.16 | 138.01
0.09 | 52.112 | 99.19 | 148.69
0.1 | 57.28 | 108.35 | 159.59
0.11 | 62.37 | 118.18 | 170.77
0.12 | 67.58 | 128.18 | 182.3
0.13 | 72.81 | 138.24 | 193.61
0.14 | 77.76 | 148.69 | 205.33
0.15 | 82.75 | 159.07 | 217.17
0.16 | 87.39 | 169.92 | 229.11
0.17 | 92.12 | 180.8 | 241.14
0.18 | 96.63 | 191.88 | 253.03
0.19 | 100.9 | 203.02 | 265.25
0.2 | 105.07 | 214.14 | 277.34
0.21 | 108.89 | 225.66 | 289.68
0.22 | 112.6 | 236.96 | 301.91
0.23 | 116.03 | 248.4 | 314.01
0.24 | 119.44 | 259.73 | 326.24
0.25 | 122.6 | 271.32 | 338.59
0.26 | 125.47 | 282.73 | 350.64
0.27 | 128.38 | 294.11 | 362.7
0.28 | 130.72 | 305.58 | 374.74
0.29 | 133.28 | 316.72 | 386.7
0.3 | 135.52 | 328.22 | 398.65
0.31 | 137.71 | 339.46 | 410.52
0.32 | 139.91 | 350.5 | 421.96
0.33 | 141.59 | 361.6 | 433.77
0.34 | 143.26 | 372.35 | 445.21
0.35 | 144.95 | 383.2 | 456.41
0.36 | 146.59 | 393.77 | 467.64
0.37 | 148.09 | 404.31 | 478.64
0.38 | 149.34 | 414.48 | 489.57
0.39 | 150.49 | 424.61 | 500.19
0.4 | 151.72 | 434.41 | 510.66
0.41 | 153.09 | 444.12 | 520.83
0.42 | 154 | 453.65 | 531.1
0.43 | 154.96 | 462.74 | 541.06
0.44 | 155.87 | 471.74 | 550.75
0.45 | 156.81 | 480.46 | 560.19
0.46 | 157.87 | 488.93 | 569.43
0.47 | 158.37 | 497.07 | 578.2
0.48 | 159.04 | 504.87 | 587
0.49 | 159.77 | 512.48 | 595.8
0.5 | 160.48 | 519.72 | 603.9

## Tranconductance (mS-mm)
VGS (V) | VDS = 0.100 V | VDS = 0.500 V | VDS = 0.900 V
-0.75 | -0.001324 | -0.00287 | -0.01342
-0.74 | -0.001435 | -0.00342 | -0.01159
-0.73 | -0.001297 | -0.00418 | -0.0117
-0.72 | -0.0013095 | -0.00418 | -0.011345
-0.71 | -0.001318 | -0.003775 | -0.00981
-0.7 | -0.001043 | -0.00348 | -0.00943
-0.69 | -0.0010395 | -0.00347 | -0.00993
-0.68 | -0.001031 | -0.003785 | -0.00987
-0.67 | -0.001064 | -0.00344 | -0.00875
-0.66 | -0.000962 | -0.0029 | -0.010015
-0.65 | -0.0008905 | -0.00292 | -0.008975
-0.64 | -0.0008535 | -0.00303 | -0.008375
-0.63 | -0.000806 | -0.002765 | -0.009555
-0.62 | -0.000849 | -0.00276 | -0.00926
-0.61 | -0.00078 | -0.002855 | -0.00852
-0.6 | -0.0007495 | -0.00289 | -0.0077
-0.59 | -0.0007235 | -0.00297 | -0.007365
-0.58 | -0.000684 | -0.00234 | -0.008115
-0.57 | -0.0006635 | -0.00207 | -0.007745
-0.56 | -0.0006035 | -0.002285 | -0.00582
-0.55 | -0.000527 | -0.002065 | -0.00629
-0.54 | -0.000564 | -0.00174 | -0.00598
-0.53 | -0.000563 | -0.002095 | -0.00547
-0.52 | -0.000482 | -0.00204 | -0.00557
-0.51 | -0.0003865 | -0.00178 | -0.004625
-0.5 | -0.000296 | -0.0013 | -0.003665
-0.49 | -0.0002345 | -0.000945 | -0.00225
-0.48 | -8.65e-05 | -0.000665 | -0.002255
-0.47 | 4.35e-05 | -0.00014 | -0.000955
-0.46 | 0.0002175 | 0.0004 | 0.00105
-0.45 | 0.000509 | 0.00144 | 0.0038
-0.44 | 0.000933 | 0.00238 | 0.00756
-0.43 | 0.001396 | 0.004075 | 0.01302
-0.42 | 0.0020945 | 0.00625 | 0.02051
-0.41 | 0.002997 | 0.009335 | 0.0303
-0.4 | 0.0043535 | 0.013045 | 0.0436
-0.39 | 0.006097 | 0.01864 | 0.06234
-0.38 | 0.008538 | 0.026225 | 0.08854
-0.37 | 0.0118835 | 0.03634 | 0.1286
-0.36 | 0.0176235 | 0.050585 | 0.17989
-0.35 | 0.0238855 | 0.07093 | 0.2475
-0.34 | 0.032055 | 0.09843 | 0.34425
-0.33 | 0.043355 | 0.137935 | 0.47945
-0.32 | 0.06047 | 0.19089 | 0.66955
-0.31 | 0.0833 | 0.2554 | 0.9331
-0.3 | 0.115495 | 0.3499 | 1.27665
-0.29 | 0.162265 | 0.485 | 1.75535
-0.28 | 0.220695 | 0.66345 | 2.4272
-0.27 | 0.29315 | 0.9073 | 3.3065
-0.26 | 0.4005 | 1.20195 | 4.4455
-0.25 | 0.54985 | 1.66695 | 6.0585
-0.24 | 0.7448 | 2.26075 | 8.3175
-0.23 | 1.0215 | 3.062 | 10.962
-0.22 | 1.36505 | 4.037 | 14.797
-0.21 | 1.8446 | 5.44 | 19.958
-0.2 | 2.457 | 7.3095 | 26.415
-0.19 | 3.362 | 9.736 | 34.865
-0.18 | 4.4585 | 13.064 | 45.1
-0.17 | 5.954 | 16.9085 | 59.615
-0.16 | 7.9465 | 22.64 | 76.275
-0.15 | 10.4725 | 29.53 | 96.57
-0.14 | 13.86 | 38.295 | 124.5
-0.13 | 17.9315 | 49.67 | 152.82
-0.12 | 24.11 | 63.48 | 184.45
-0.11 | 31.055 | 81.42 | 223.85
-0.1 | 40.25 | 102.345 | 265.1
-0.09 | 51.39 | 127.365 | 312.55
-0.08 | 64.505 | 156.54 | 358.8
-0.07 | 82.01 | 191 | 408.35
-0.06 | 99.865 | 229.35 | 462.05
-0.05 | 122.025 | 273.45 | 515.8
-0.04 | 146.97 | 317.3 | 570.05
-0.03 | 177.8 | 367.45 | 612.95
-0.02 | 210.7 | 424.3 | 665.95
-0.01 | 242.3 | 473.95 | 726.6
0 | 276.05 | 527.3 | 774.6
0.01 | 309.8 | 574.3 | 809.5
0.02 | 349.95 | 624.55 | 856.5
0.03 | 378.1 | 679.6 | 895
0.04 | 411.25 | 727.6 | 929.5
0.05 | 437.6 | 767 | 973.5
0.06 | 459.3 | 811.5 | 1005.5
0.07 | 483.9 | 854.5 | 1034.5
0.08 | 490.95 | 885 | 1057
0.09 | 506.25 | 909.5 | 1079
0.1 | 512.9 | 949.5 | 1104
0.11 | 515 | 991.5 | 1135.5
0.12 | 522 | 1003 | 1142
0.13 | 509 | 1025.5 | 1151.5
0.14 | 497 | 1041.5 | 1178
0.15 | 481.5 | 1061.5 | 1189
0.16 | 468.5 | 1086.5 | 1198.5
0.17 | 462 | 1098 | 1196
0.18 | 439 | 1111 | 1205.5
0.19 | 422 | 1113 | 1215.5
0.2 | 399.5 | 1132 | 1221.5
0.21 | 376.5 | 1141 | 1228.5
0.22 | 357 | 1137 | 1216.5
0.23 | 342 | 1138.5 | 1216.5
0.24 | 328.5 | 1146 | 1229
0.25 | 301.5 | 1150 | 1220
0.26 | 289 | 1139.5 | 1205.5
0.27 | 262.5 | 1142.5 | 1205
0.28 | 245 | 1130.5 | 1200
0.29 | 240 | 1132 | 1195.5
0.3 | 221.5 | 1137 | 1191
0.31 | 219.5 | 1114 | 1165.5
0.32 | 194 | 1107 | 1162.5
0.33 | 167.5 | 1092.5 | 1162.5
0.34 | 168 | 1080 | 1132
0.35 | 166.5 | 1071 | 1121.5
0.36 | 157 | 1055.5 | 1111.5
0.37 | 137.5 | 1035.5 | 1096.5
0.38 | 120 | 1015 | 1077.5
0.39 | 119 | 996.5 | 1054.5
0.4 | 130 | 975.5 | 1032
0.41 | 114 | 962 | 1022
0.42 | 93.5 | 931 | 1011.5
0.43 | 93.5 | 904.5 | 982.5
0.44 | 92.5 | 886 | 956.5
0.45 | 100 | 859.5 | 934
0.46 | 78 | 830.5 | 900.5
0.47 | 58.5 | 797 | 878.5
0.48 | 70 | 770.5 | 880
0.49 | 72 | 742.5 | 845
0.5 | 71 | 724 | 810