## IDS-VDS Characteristic (mA-mm)
VGS (V) | VDS = 0.100 V | VDS = 0.500 V | VDS = 0.900 V
-0.75 | 0.0003089 | 0.0012447 | 0.0040471
-0.74 | 0.00029718 | 0.0011985 | 0.0039312
-0.73 | 0.00028167 | 0.0011621 | 0.0038132
-0.72 | 0.00027106 | 0.0011115 | 0.0037042
-0.71 | 0.00025825 | 0.0010702 | 0.0035767
-0.7 | 0.00024757 | 0.001039 | 0.0034772
-0.69 | 0.00023488 | 0.0010064 | 0.0033881
-0.68 | 0.00022652 | 0.0009671 | 0.0032651
-0.67 | 0.00021622 | 0.0009361 | 0.0031707
-0.66 | 0.0002075 | 0.0009007 | 0.0030643
-0.65 | 0.00019713 | 0.0008687 | 0.0029797
-0.64 | 0.00018763 | 0.0008378 | 0.0028802
-0.63 | 0.00017961 | 0.0008095 | 0.0027985
-0.62 | 0.00017148 | 0.000779 | 0.0026906
-0.61 | 0.00016442 | 0.0007542 | 0.0026258
-0.6 | 0.00015614 | 0.0007347 | 0.0025403
-0.59 | 0.00014965 | 0.0006971 | 0.0024553
-0.58 | 0.00014296 | 0.0006753 | 0.0023878
-0.57 | 0.00013557 | 0.0006472 | 0.0023119
-0.56 | 0.00012995 | 0.0006259 | 0.0022395
-0.55 | 0.00012383 | 0.0006037 | 0.0021711
-0.54 | 0.00011941 | 0.0005874 | 0.0021022
-0.53 | 0.00011363 | 0.0005647 | 0.0020424
-0.52 | 0.0001101 | 0.0005473 | 0.0019737
-0.51 | 0.0001052 | 0.0005264 | 0.0019329
-0.5 | 0.00010205 | 0.000515 | 0.0018686
-0.49 | 9.933e-05 | 0.0005022 | 0.0018372
-0.48 | 9.816e-05 | 0.00049498 | 0.0018154
-0.47 | 9.717e-05 | 0.0004893 | 0.0018019
-0.46 | 9.799e-05 | 0.00048819 | 0.0017829
-0.45 | 0.00010044 | 0.00049183 | 0.0018183
-0.44 | 0.00010653 | 0.00051138 | 0.0018523
-0.43 | 0.00011592 | 0.00053704 | 0.0019458
-0.42 | 0.0001301 | 0.0005855 | 0.0020726
-0.41 | 0.000153 | 0.0006461 | 0.0022829
-0.4 | 0.00018425 | 0.0007387 | 0.0025947
-0.39 | 0.00023291 | 0.0008801 | 0.0030465
-0.38 | 0.00029369 | 0.001075 | 0.0037017
-0.37 | 0.00038639 | 0.0013551 | 0.0046222
-0.36 | 0.0005062 | 0.0017253 | 0.006004
-0.35 | 0.0006994 | 0.0022709 | 0.007808
-0.34 | 0.0009456 | 0.002996 | 0.01041
-0.33 | 0.0012807 | 0.004059 | 0.014003
-0.32 | 0.0017428 | 0.0054085 | 0.018997
-0.31 | 0.0023885 | 0.007517 | 0.026005
-0.3 | 0.00325 | 0.010161 | 0.035748
-0.29 | 0.0044987 | 0.013927 | 0.04911
-0.28 | 0.006203 | 0.0188 | 0.06798
-0.27 | 0.008569 | 0.025996 | 0.09297
-0.26 | 0.011551 | 0.035128 | 0.12764
-0.25 | 0.015905 | 0.048042 | 0.17402
-0.24 | 0.021583 | 0.06595 | 0.23774
-0.23 | 0.029505 | 0.08913 | 0.32463
-0.22 | 0.040125 | 0.12169 | 0.44066
-0.21 | 0.054424 | 0.1632 | 0.5981
-0.2 | 0.07477 | 0.22069 | 0.8047
-0.19 | 0.10017 | 0.29835 | 1.0812
-0.18 | 0.13625 | 0.39946 | 1.4487
-0.17 | 0.18314 | 0.53874 | 1.9269
-0.16 | 0.24521 | 0.7167 | 2.5574
-0.15 | 0.33058 | 0.949 | 3.3452
-0.14 | 0.43996 | 1.267 | 4.3747
-0.13 | 0.5885 | 1.6717 | 5.6331
-0.12 | 0.7772 | 2.1869 | 7.245
-0.11 | 1.0349 | 2.8709 | 9.199
-0.1 | 1.3615 | 3.7065 | 11.552
-0.09 | 1.788 | 4.8239 | 14.35
-0.08 | 2.3375 | 6.127 | 17.552
-0.07 | 3.014 | 7.802 | 21.317
-0.06 | 3.8988 | 9.761 | 25.521
-0.05 | 4.9373 | 12.207 | 30.274
-0.04 | 6.223 | 15.087 | 35.678
-0.03 | 7.773 | 18.367 | 41.453
-0.02 | 9.64 | 22.207 | 47.804
-0.01 | 11.871 | 26.576 | 54.774
0 | 14.374 | 31.536 | 62.21
0.01 | 17.317 | 36.945 | 69.89
0.02 | 20.438 | 42.939 | 78.19
0.03 | 24.139 | 49.347 | 87.05
0.04 | 27.963 | 56.367 | 96.17
0.05 | 32.268 | 63.66 | 105.69
0.06 | 36.702 | 71.53 | 115.36
0.07 | 41.466 | 79.89 | 125.69
0.08 | 46.412 | 88.59 | 136.13
0.09 | 51.291 | 97.59 | 146.77
0.1 | 56.59 | 106.78 | 157.75
0.11 | 61.53 | 116.55 | 168.92
0.12 | 66.9 | 126.57 | 180.42
0.13 | 72.04 | 136.66 | 191.96
0.14 | 77.16 | 147.07 | 203.67
0.15 | 82.17 | 157.63 | 215.36
0.16 | 86.93 | 168.5 | 227.41
0.17 | 91.77 | 179.4 | 239.57
0.18 | 96.25 | 190.44 | 251.55
0.19 | 100.68 | 201.5 | 263.87
0.2 | 104.78 | 212.84 | 275.92
0.21 | 108.76 | 224.35 | 288.42
0.22 | 112.64 | 235.72 | 300.63
0.23 | 116.03 | 247.36 | 312.92
0.24 | 119.55 | 258.62 | 325.24
0.25 | 122.64 | 270.31 | 337.51
0.26 | 125.69 | 281.87 | 349.73
0.27 | 128.62 | 293.31 | 361.88
0.28 | 131.12 | 304.81 | 374.06
0.29 | 133.6 | 316.09 | 385.92
0.3 | 135.91 | 327.71 | 398.07
0.31 | 138.11 | 338.88 | 409.96
0.32 | 140.23 | 350.1 | 421.7
0.33 | 142.1 | 361.17 | 433.5
0.34 | 143.83 | 372.18 | 444.86
0.35 | 145.5 | 383.03 | 456.33
0.36 | 147.27 | 393.75 | 467.59
0.37 | 148.63 | 404.38 | 478.76
0.38 | 150.05 | 414.59 | 489.7
0.39 | 151.28 | 424.82 | 500.43
0.4 | 152.5 | 434.83 | 511
0.41 | 153.88 | 444.55 | 521.34
0.42 | 154.76 | 454.17 | 531.69
0.43 | 155.73 | 463.43 | 541.55
0.44 | 156.67 | 472.53 | 551.43
0.45 | 157.5 | 481.3 | 560.95
0.46 | 158.51 | 489.87 | 570.1
0.47 | 159.15 | 498.04 | 579.2
0.48 | 159.91 | 506.06 | 588.2
0.49 | 160.65 | 513.69 | 597
0.5 | 161.5 | 521.03 | 605

## Tranconductance (mS-mm)
VGS (V) | VDS = 0.100 V | VDS = 0.500 V | VDS = 0.900 V
-0.75 | -0.001172 | -0.00462 | -0.01159
-0.74 | -0.0013615 | -0.00413 | -0.011695
-0.73 | -0.001306 | -0.00435 | -0.01135
-0.72 | -0.001171 | -0.004595 | -0.011825
-0.71 | -0.0011745 | -0.003625 | -0.01135
-0.7 | -0.0011685 | -0.00319 | -0.00943
-0.69 | -0.0010525 | -0.003595 | -0.010605
-0.68 | -0.000933 | -0.003515 | -0.01087
-0.67 | -0.000951 | -0.00332 | -0.01004
-0.66 | -0.0009545 | -0.00337 | -0.00955
-0.65 | -0.0009935 | -0.003145 | -0.009205
-0.64 | -0.000876 | -0.00296 | -0.00906
-0.63 | -0.0008075 | -0.00294 | -0.00948
-0.62 | -0.0007595 | -0.002765 | -0.008635
-0.61 | -0.000767 | -0.002215 | -0.007515
-0.6 | -0.0007385 | -0.002855 | -0.008525
-0.59 | -0.000659 | -0.00297 | -0.007625
-0.58 | -0.000704 | -0.002495 | -0.00717
-0.57 | -0.0006505 | -0.00247 | -0.007415
-0.56 | -0.000587 | -0.002175 | -0.00704
-0.55 | -0.000527 | -0.001925 | -0.006865
-0.54 | -0.00051 | -0.00195 | -0.006435
-0.53 | -0.0004655 | -0.002005 | -0.006425
-0.52 | -0.0004215 | -0.001915 | -0.005475
-0.51 | -0.0004025 | -0.001615 | -0.005255
-0.5 | -0.0002935 | -0.00121 | -0.004785
-0.49 | -0.0001945 | -0.001001 | -0.00266
-0.48 | -0.000108 | -0.000645 | -0.001765
-0.47 | -8.5e-06 | -0.0003395 | -0.001625
-0.46 | 0.0001635 | 0.0001265 | 0.00082
-0.45 | 0.000427 | 0.0011595 | 0.00347
-0.44 | 0.000774 | 0.0022605 | 0.006375
-0.43 | 0.0011785 | 0.003706 | 0.011015
-0.42 | 0.001854 | 0.005453 | 0.016855
-0.41 | 0.0027075 | 0.00766 | 0.026105
-0.4 | 0.0039955 | 0.0117 | 0.03818
-0.39 | 0.005472 | 0.016815 | 0.05535
-0.38 | 0.007674 | 0.02375 | 0.078785
-0.37 | 0.0106255 | 0.032515 | 0.115115
-0.36 | 0.0156505 | 0.04579 | 0.15929
-0.35 | 0.02197 | 0.063535 | 0.2203
-0.34 | 0.029065 | 0.089405 | 0.30975
-0.33 | 0.03986 | 0.120625 | 0.42935
-0.32 | 0.05539 | 0.1729 | 0.6001
-0.31 | 0.07536 | 0.237625 | 0.83755
-0.3 | 0.10551 | 0.3205 | 1.15525
-0.29 | 0.14765 | 0.43195 | 1.6116
-0.28 | 0.203515 | 0.60345 | 2.193
-0.27 | 0.2674 | 0.8164 | 2.983
-0.26 | 0.3668 | 1.1023 | 4.0525
-0.25 | 0.5016 | 1.5411 | 5.505
-0.24 | 0.68 | 2.0544 | 7.5305
-0.23 | 0.9271 | 2.787 | 10.146
-0.22 | 1.24595 | 3.7035 | 13.6735
-0.21 | 1.73225 | 4.95 | 18.202
-0.2 | 2.2873 | 6.7575 | 24.155
-0.19 | 3.074 | 8.9385 | 32.2
-0.18 | 4.1485 | 12.0195 | 42.285
-0.17 | 5.448 | 15.862 | 55.435
-0.16 | 7.372 | 20.513 | 70.915
-0.15 | 9.7375 | 27.515 | 90.865
-0.14 | 12.896 | 36.135 | 114.395
-0.13 | 16.862 | 45.995 | 143.515
-0.12 | 22.32 | 59.96 | 178.295
-0.11 | 29.215 | 75.98 | 215.35
-0.1 | 37.655 | 97.65 | 257.55
-0.09 | 48.8 | 121.025 | 300
-0.08 | 61.3 | 148.905 | 348.35
-0.07 | 78.065 | 181.7 | 398.45
-0.06 | 96.165 | 220.25 | 447.85
-0.05 | 116.21 | 266.3 | 507.85
-0.04 | 141.785 | 308 | 558.95
-0.03 | 170.85 | 356 | 606.3
-0.02 | 204.9 | 410.45 | 666.05
-0.01 | 236.7 | 466.45 | 720.3
0 | 272.3 | 518.45 | 755.8
0.01 | 303.2 | 570.15 | 799
0.02 | 341.1 | 620.1 | 858
0.03 | 376.25 | 671.4 | 899
0.04 | 406.45 | 715.65 | 932
0.05 | 436.95 | 758.15 | 959.5
0.06 | 459.9 | 811.5 | 1000
0.07 | 485.5 | 853 | 1038.5
0.08 | 491.25 | 885 | 1054
0.09 | 508.9 | 909.5 | 1081
0.1 | 511.95 | 948 | 1107.5
0.11 | 515.5 | 989.5 | 1133.5
0.12 | 525.5 | 1005.5 | 1152
0.13 | 513 | 1025 | 1162.5
0.14 | 506.5 | 1048.5 | 1170
0.15 | 488.5 | 1071.5 | 1187
0.16 | 480 | 1088.5 | 1210.5
0.17 | 466 | 1097 | 1207
0.18 | 445.5 | 1105 | 1215
0.19 | 426.5 | 1120 | 1218.5
0.2 | 404 | 1142.5 | 1227.5
0.21 | 393 | 1144 | 1235.5
0.22 | 363.5 | 1150.5 | 1225
0.23 | 345.5 | 1145 | 1230.5
0.24 | 330.5 | 1147.5 | 1229.5
0.25 | 307 | 1162.5 | 1224.5
0.26 | 299 | 1150 | 1218.5
0.27 | 271.5 | 1147 | 1216.5
0.28 | 249 | 1139 | 1202
0.29 | 239.5 | 1145 | 1200.5
0.3 | 225.5 | 1139.5 | 1202
0.31 | 216 | 1119.5 | 1181.5
0.32 | 199.5 | 1114.5 | 1177
0.33 | 180 | 1104 | 1158
0.34 | 170 | 1093 | 1141.5
0.35 | 172 | 1078.5 | 1136.5
0.36 | 156.5 | 1067.5 | 1121.5
0.37 | 139 | 1042 | 1105.5
0.38 | 132.5 | 1022 | 1083.5
0.39 | 122.5 | 1012 | 1065
0.4 | 130 | 986.5 | 1045.5
0.41 | 113 | 967 | 1034.5
0.42 | 92.5 | 944 | 1010.5
0.43 | 95.5 | 918 | 987
0.44 | 88.5 | 893.5 | 970
0.45 | 92 | 867 | 933.5
0.46 | 82.5 | 837 | 912.5
0.47 | 70 | 809.5 | 905
0.48 | 75 | 782.5 | 890
0.49 | 79.5 | 748.5 | 840
0.5 | 85 | 734 | 800