## IDS-VDS Characteristic (mA-mm)
VGS (V) | VDS = 0.100 V | VDS = 0.500 V | VDS = 0.900 V
-0.75 | 0.0002989 | 0.0011551 | 0.0036511
-0.74 | 0.00028747 | 0.0011181 | 0.0035455
-0.73 | 0.00027541 | 0.0010825 | 0.0034389
-0.72 | 0.00026192 | 0.0010441 | 0.003345
-0.71 | 0.00025044 | 0.001 | 0.0032403
-0.7 | 0.00024068 | 0.0009661 | 0.0031568
-0.69 | 0.00022784 | 0.0009322 | 0.0030583
-0.68 | 0.0002183 | 0.0009074 | 0.0029687
-0.67 | 0.00021128 | 0.0008721 | 0.0028729
-0.66 | 0.00019951 | 0.0008416 | 0.0027985
-0.65 | 0.00019145 | 0.000804 | 0.0027117
-0.64 | 0.00018255 | 0.0007744 | 0.0026128
-0.63 | 0.00017587 | 0.0007554 | 0.0025338
-0.62 | 0.00016789 | 0.0007367 | 0.0024613
-0.61 | 0.00016008 | 0.0007099 | 0.0023844
-0.6 | 0.0001541 | 0.0006779 | 0.002319
-0.59 | 0.0001469 | 0.0006551 | 0.0022497
-0.58 | 0.00013968 | 0.0006318 | 0.002183
-0.57 | 0.00013358 | 0.0006113 | 0.0021268
-0.56 | 0.00012926 | 0.0005952 | 0.0020633
-0.55 | 0.00012293 | 0.0005754 | 0.0019888
-0.54 | 0.00011761 | 0.0005518 | 0.001924
-0.53 | 0.00011247 | 0.0005377 | 0.001872
-0.52 | 0.00010779 | 0.0005237 | 0.0018243
-0.51 | 0.00010417 | 0.0005059 | 0.0017896
-0.5 | 0.00010154 | 0.00049436 | 0.0017364
-0.49 | 9.998e-05 | 0.00048098 | 0.0017025
-0.48 | 9.778e-05 | 0.00047393 | 0.0016769
-0.47 | 9.757e-05 | 0.00047354 | 0.0016748
-0.46 | 9.843e-05 | 0.00047255 | 0.0016824
-0.45 | 0.00010325 | 0.00048205 | 0.0017102
-0.44 | 0.00010922 | 0.00049858 | 0.0017852
-0.43 | 0.00012093 | 0.00053517 | 0.0018681
-0.42 | 0.00013632 | 0.0005849 | 0.0020412
-0.41 | 0.00016165 | 0.0006591 | 0.0022589
-0.4 | 0.00019517 | 0.0007644 | 0.0026166
-0.39 | 0.00024576 | 0.0009133 | 0.0031184
-0.38 | 0.00031379 | 0.0011306 | 0.0038268
-0.37 | 0.00040987 | 0.0014229 | 0.0048525
-0.36 | 0.00054579 | 0.0018575 | 0.006342
-0.35 | 0.0007562 | 0.0024072 | 0.008328
-0.34 | 0.0010067 | 0.003235 | 0.011161
-0.33 | 0.0013698 | 0.0042963 | 0.015086
-0.32 | 0.001855 | 0.005943 | 0.020536
-0.31 | 0.002547 | 0.007956 | 0.028163
-0.3 | 0.0034782 | 0.01094 | 0.038606
-0.29 | 0.0047473 | 0.014799 | 0.05307
-0.28 | 0.006598 | 0.020291 | 0.07297
-0.27 | 0.009063 | 0.027611 | 0.09993
-0.26 | 0.01231 | 0.037771 | 0.13682
-0.25 | 0.016753 | 0.051492 | 0.18623
-0.24 | 0.02287 | 0.0702 | 0.25409
-0.23 | 0.031052 | 0.09544 | 0.34496
-0.22 | 0.042552 | 0.12844 | 0.46627
-0.21 | 0.05754 | 0.17458 | 0.6327
-0.2 | 0.07786 | 0.23365 | 0.855
-0.19 | 0.10526 | 0.31548 | 1.1434
-0.18 | 0.14155 | 0.42141 | 1.5316
-0.17 | 0.19193 | 0.56564 | 2.0372
-0.16 | 0.25593 | 0.7516 | 2.6672
-0.15 | 0.34465 | 0.999 | 3.4966
-0.14 | 0.45817 | 1.3311 | 4.5663
-0.13 | 0.6103 | 1.742 | 5.902
-0.12 | 0.8047 | 2.2907 | 7.498
-0.11 | 1.0683 | 2.9852 | 9.496
-0.1 | 1.4071 | 3.8599 | 11.884
-0.09 | 1.8371 | 4.9654 | 14.731
-0.08 | 2.4077 | 6.349 | 18.016
-0.07 | 3.0892 | 8.034 | 21.757
-0.06 | 3.9845 | 10.083 | 26.082
-0.05 | 5.0489 | 12.54 | 30.909
-0.04 | 6.353 | 15.422 | 36.246
-0.03 | 7.914 | 18.784 | 42.1
-0.02 | 9.811 | 22.668 | 48.462
-0.01 | 12.054 | 27.104 | 55.437
0 | 14.585 | 31.996 | 62.96
0.01 | 17.518 | 37.543 | 70.76
0.02 | 20.695 | 43.405 | 79
0.03 | 24.426 | 49.967 | 87.81
0.04 | 28.231 | 56.96 | 96.87
0.05 | 32.515 | 64.41 | 106.37
0.06 | 36.95 | 72.26 | 116.21
0.07 | 41.7 | 80.55 | 126.47
0.08 | 46.673 | 89.25 | 136.79
0.09 | 51.562 | 98.28 | 147.53
0.1 | 56.872 | 107.57 | 158.47
0.11 | 61.8 | 117.23 | 169.6
0.12 | 67.22 | 127.02 | 181.14
0.13 | 72.3 | 137.33 | 192.48
0.14 | 77.46 | 147.67 | 204.26
0.15 | 82.5 | 158.25 | 216.08
0.16 | 87.29 | 169.22 | 228.05
0.17 | 92.12 | 179.92 | 240.09
0.18 | 96.51 | 191.04 | 252.08
0.19 | 100.95 | 202.16 | 264.3
0.2 | 105.12 | 213.42 | 276.54
0.21 | 109.15 | 224.86 | 288.93
0.22 | 113.08 | 236.24 | 300.98
0.23 | 116.47 | 247.7 | 313.34
0.24 | 119.94 | 259.21 | 325.59
0.25 | 122.99 | 270.81 | 337.86
0.26 | 126.05 | 282.2 | 350.14
0.27 | 129.05 | 293.71 | 362.12
0.28 | 131.62 | 305.1 | 374.22
0.29 | 134.02 | 316.49 | 386.25
0.3 | 136.27 | 328.02 | 398.27
0.31 | 138.55 | 339.12 | 410.15
0.32 | 140.63 | 350.39 | 421.78
0.33 | 142.66 | 361.48 | 433.5
0.34 | 144.37 | 372.4 | 444.94
0.35 | 145.97 | 383.21 | 456.29
0.36 | 147.73 | 393.8 | 467.37
0.37 | 149.15 | 404.53 | 478.64
0.38 | 150.63 | 414.85 | 489.61
0.39 | 151.73 | 424.95 | 500.24
0.4 | 152.94 | 434.73 | 510.85
0.41 | 154.33 | 444.61 | 521.02
0.42 | 155.33 | 454.23 | 531.38
0.43 | 156.33 | 463.44 | 541.39
0.44 | 157.15 | 472.58 | 551.01
0.45 | 158.03 | 481.17 | 560.64
0.46 | 159.03 | 489.83 | 569.93
0.47 | 159.85 | 498 | 579
0.48 | 160.51 | 505.9 | 587.8
0.49 | 161.08 | 513.56 | 596.2
0.5 | 162.1 | 520.87 | 604.5

## Tranconductance (mS-mm)
VGS (V) | VDS = 0.100 V | VDS = 0.500 V | VDS = 0.900 V
-0.75 | -0.001143 | -0.0037 | -0.01056
-0.74 | -0.0011745 | -0.00363 | -0.01061
-0.73 | -0.0012775 | -0.0037 | -0.010025
-0.72 | -0.0012485 | -0.004125 | -0.00993
-0.71 | -0.001062 | -0.0039 | -0.00941
-0.7 | -0.00113 | -0.00339 | -0.0091
-0.69 | -0.001119 | -0.002935 | -0.009405
-0.68 | -0.000828 | -0.003005 | -0.00927
-0.67 | -0.0009395 | -0.00329 | -0.00851
-0.66 | -0.0009915 | -0.003405 | -0.00806
-0.65 | -0.000848 | -0.00336 | -0.009285
-0.64 | -0.000779 | -0.00243 | -0.008895
-0.63 | -0.000733 | -0.001885 | -0.007575
-0.62 | -0.0007895 | -0.002275 | -0.00747
-0.61 | -0.0006895 | -0.00294 | -0.007115
-0.6 | -0.000659 | -0.00274 | -0.006735
-0.59 | -0.000721 | -0.002305 | -0.0068
-0.58 | -0.000666 | -0.00219 | -0.006145
-0.57 | -0.000521 | -0.00183 | -0.005985
-0.56 | -0.0005325 | -0.001795 | -0.0069
-0.55 | -0.0005825 | -0.00217 | -0.006965
-0.54 | -0.000523 | -0.001885 | -0.00584
-0.53 | -0.000491 | -0.001405 | -0.004985
-0.52 | -0.000415 | -0.00159 | -0.00412
-0.51 | -0.0003125 | -0.001467 | -0.004395
-0.5 | -0.0002095 | -0.001246 | -0.004355
-0.49 | -0.000188 | -0.0010215 | -0.002975
-0.48 | -0.0001205 | -0.000372 | -0.001385
-0.47 | 3.25e-05 | -6.9e-05 | 0.000275
-0.46 | 0.000284 | 0.0004255 | 0.00177
-0.45 | 0.0005395 | 0.0013015 | 0.00514
-0.44 | 0.000884 | 0.002656 | 0.007895
-0.43 | 0.001355 | 0.004316 | 0.0128
-0.42 | 0.002036 | 0.0061965 | 0.01954
-0.41 | 0.0029425 | 0.008975 | 0.02877
-0.4 | 0.0042055 | 0.01271 | 0.042975
-0.39 | 0.005931 | 0.01831 | 0.06051
-0.38 | 0.0082055 | 0.02548 | 0.086705
-0.37 | 0.0116 | 0.036345 | 0.12576
-0.36 | 0.0173165 | 0.049215 | 0.173775
-0.35 | 0.0230455 | 0.068875 | 0.24095
-0.34 | 0.03068 | 0.094455 | 0.3379
-0.33 | 0.042415 | 0.1354 | 0.46875
-0.32 | 0.05886 | 0.182985 | 0.65385
-0.31 | 0.08116 | 0.24985 | 0.9035
-0.3 | 0.110015 | 0.34215 | 1.24535
-0.29 | 0.15599 | 0.46755 | 1.7182
-0.28 | 0.215785 | 0.6406 | 2.343
-0.27 | 0.2856 | 0.874 | 3.1925
-0.26 | 0.3845 | 1.19405 | 4.315
-0.25 | 0.528 | 1.62145 | 5.8635
-0.24 | 0.71495 | 2.1974 | 7.9365
-0.23 | 0.9841 | 2.912 | 10.609
-0.22 | 1.3244 | 3.957 | 14.387
-0.21 | 1.7654 | 5.2605 | 19.4365
-0.2 | 2.386 | 7.045 | 25.535
-0.19 | 3.1845 | 9.388 | 33.83
-0.18 | 4.3335 | 12.508 | 44.69
-0.17 | 5.719 | 16.5095 | 56.78
-0.16 | 7.636 | 21.668 | 72.97
-0.15 | 10.112 | 28.975 | 94.955
-0.14 | 13.2825 | 37.15 | 120.27
-0.13 | 17.3265 | 47.98 | 146.585
-0.12 | 22.9 | 62.16 | 179.7
-0.11 | 30.12 | 78.46 | 219.3
-0.1 | 38.44 | 99.01 | 261.75
-0.09 | 50.03 | 124.455 | 306.6
-0.08 | 62.605 | 153.43 | 351.3
-0.07 | 78.84 | 186.7 | 403.3
-0.06 | 97.985 | 225.3 | 457.6
-0.05 | 118.425 | 266.95 | 508.2
-0.04 | 143.255 | 312.2 | 559.55
-0.03 | 172.9 | 362.3 | 610.8
-0.02 | 207 | 416 | 666.85
-0.01 | 238.7 | 466.4 | 724.9
0 | 273.2 | 521.95 | 766.15
0.01 | 305.5 | 570.45 | 802
0.02 | 345.4 | 621.2 | 852.5
0.03 | 376.8 | 677.75 | 893.5
0.04 | 404.45 | 722.15 | 928
0.05 | 435.95 | 765 | 967
0.06 | 459.25 | 807 | 1005
0.07 | 486.15 | 849.5 | 1029
0.08 | 493.1 | 886.5 | 1053
0.09 | 509.95 | 916 | 1084
0.1 | 511.9 | 947.5 | 1103.5
0.11 | 517.4 | 972.5 | 1133.5
0.12 | 525 | 1005 | 1144
0.13 | 512 | 1032.5 | 1156
0.14 | 510 | 1046 | 1180
0.15 | 491.5 | 1077.5 | 1189.5
0.16 | 481 | 1083.5 | 1200.5
0.17 | 461 | 1091 | 1201.5
0.18 | 441.5 | 1112 | 1210.5
0.19 | 430.5 | 1119 | 1223
0.2 | 410 | 1135 | 1231.5
0.21 | 398 | 1141 | 1222
0.22 | 366 | 1142 | 1220.5
0.23 | 343 | 1148.5 | 1230.5
0.24 | 326 | 1155.5 | 1226
0.25 | 305.5 | 1149.5 | 1227.5
0.26 | 303 | 1145 | 1213
0.27 | 278.5 | 1145 | 1204
0.28 | 248.5 | 1139 | 1206.5
0.29 | 232.5 | 1146 | 1202.5
0.3 | 226.5 | 1131.5 | 1195
0.31 | 218 | 1118.5 | 1175.5
0.32 | 205.5 | 1118 | 1167.5
0.33 | 187 | 1100.5 | 1158
0.34 | 165.5 | 1086.5 | 1139.5
0.35 | 168 | 1070 | 1121.5
0.36 | 159 | 1066 | 1117.5
0.37 | 145 | 1052.5 | 1112
0.38 | 129 | 1021 | 1080
0.39 | 115.5 | 994 | 1062
0.4 | 130 | 983 | 1039
0.41 | 119.5 | 975 | 1026.5
0.42 | 100 | 941.5 | 1018.5
0.43 | 91 | 917.5 | 981.5
0.44 | 85 | 886.5 | 962.5
0.45 | 94 | 862.5 | 946
0.46 | 91 | 841.5 | 918
0.47 | 74 | 803.5 | 893.5
0.48 | 61.5 | 778 | 860
0.49 | 79.5 | 748.5 | 835
0.5 | 102 | 731 | 830