## IDS-VDS Characteristic (mA-mm)
VGS (V) | VDS = 0.100 V | VDS = 0.500 V | VDS = 0.900 V
-0.75 | 0.00034024 | 0.0013383 | 0.0043576
-0.74 | 0.00032517 | 0.0012908 | 0.0042293
-0.73 | 0.00030859 | 0.0012482 | 0.0041148
-0.72 | 0.00029582 | 0.0012092 | 0.0039777
-0.71 | 0.00028507 | 0.0011683 | 0.0038728
-0.7 | 0.0002702 | 0.0011298 | 0.0037611
-0.69 | 0.00025769 | 0.0010851 | 0.0036423
-0.68 | 0.00024738 | 0.0010466 | 0.0035335
-0.67 | 0.0002368 | 0.0010117 | 0.0034461
-0.66 | 0.00022617 | 0.0009776 | 0.0033196
-0.65 | 0.00021478 | 0.0009462 | 0.0032244
-0.64 | 0.00020728 | 0.0009138 | 0.0031293
-0.63 | 0.00019811 | 0.0008723 | 0.0030284
-0.62 | 0.00018975 | 0.0008422 | 0.0029252
-0.61 | 0.00017909 | 0.0008126 | 0.0028256
-0.6 | 0.00017231 | 0.0007831 | 0.0027673
-0.59 | 0.00016563 | 0.0007566 | 0.0026627
-0.58 | 0.00015817 | 0.0007314 | 0.0025783
-0.57 | 0.00015148 | 0.0007018 | 0.0025043
-0.56 | 0.0001452 | 0.0006767 | 0.0024433
-0.55 | 0.00013808 | 0.0006567 | 0.0023578
-0.54 | 0.00013164 | 0.0006367 | 0.002289
-0.53 | 0.0001265 | 0.0006163 | 0.0022096
-0.52 | 0.00012101 | 0.0005885 | 0.0021625
-0.51 | 0.00011694 | 0.0005718 | 0.0021059
-0.5 | 0.00011282 | 0.0005505 | 0.0020368
-0.49 | 0.00010927 | 0.0005402 | 0.0020033
-0.48 | 0.00010624 | 0.000526 | 0.0019607
-0.47 | 0.00010636 | 0.0005227 | 0.0019273
-0.46 | 0.00010551 | 0.0005191 | 0.0019113
-0.45 | 0.00010795 | 0.000522 | 0.0019169
-0.44 | 0.00011219 | 0.0005324 | 0.0019512
-0.43 | 0.00012172 | 0.0005609 | 0.0020241
-0.42 | 0.00013509 | 0.0005983 | 0.0021553
-0.41 | 0.00015653 | 0.0006556 | 0.0023344
-0.4 | 0.00018607 | 0.0007466 | 0.0026415
-0.39 | 0.00022931 | 0.0008749 | 0.0030669
-0.38 | 0.00029247 | 0.0010665 | 0.0036869
-0.37 | 0.0003756 | 0.0013179 | 0.0045611
-0.36 | 0.00050069 | 0.0016954 | 0.005845
-0.35 | 0.0006794 | 0.0021875 | 0.007596
-0.34 | 0.0009195 | 0.0029193 | 0.010043
-0.33 | 0.0012339 | 0.0038617 | 0.013505
-0.32 | 0.0017002 | 0.0052386 | 0.018355
-0.31 | 0.002296 | 0.007263 | 0.024973
-0.3 | 0.0031693 | 0.009754 | 0.034304
-0.29 | 0.0043033 | 0.013416 | 0.047199
-0.28 | 0.006075 | 0.018155 | 0.06519
-0.27 | 0.008201 | 0.025054 | 0.08923
-0.26 | 0.0113 | 0.033898 | 0.12262
-0.25 | 0.015276 | 0.046342 | 0.16709
-0.24 | 0.021043 | 0.06369 | 0.22882
-0.23 | 0.028602 | 0.08584 | 0.30995
-0.22 | 0.039168 | 0.11724 | 0.42365
-0.21 | 0.052962 | 0.15784 | 0.5733
-0.2 | 0.07218 | 0.21349 | 0.7702
-0.19 | 0.09841 | 0.28868 | 1.0418
-0.18 | 0.13305 | 0.38719 | 1.3979
-0.17 | 0.17817 | 0.52173 | 1.8617
-0.16 | 0.24113 | 0.6938 | 2.4691
-0.15 | 0.32101 | 0.9252 | 3.2404
-0.14 | 0.43356 | 1.225 | 4.2364
-0.13 | 0.5754 | 1.6293 | 5.4915
-0.12 | 0.7624 | 2.1236 | 7.047
-0.11 | 1.0167 | 2.7902 | 8.949
-0.1 | 1.3304 | 3.6241 | 11.269
-0.09 | 1.7595 | 4.6916 | 14.027
-0.08 | 2.2845 | 5.996 | 17.178
-0.07 | 2.9629 | 7.612 | 20.782
-0.06 | 3.8301 | 9.592 | 25.029
-0.05 | 4.8562 | 11.977 | 29.826
-0.04 | 6.153 | 14.823 | 35.06
-0.03 | 7.665 | 18.019 | 40.858
-0.02 | 9.55 | 21.899 | 47.084
-0.01 | 11.712 | 26.195 | 53.91
0 | 14.255 | 31.13 | 61.35
0.01 | 17.098 | 36.468 | 69.18
0.02 | 20.284 | 42.374 | 77.35
0.03 | 23.973 | 48.861 | 86.21
0.04 | 27.751 | 55.809 | 95.11
0.05 | 32.095 | 63.11 | 104.63
0.06 | 36.432 | 70.99 | 114.44
0.07 | 41.261 | 79.36 | 124.62
0.08 | 46.087 | 87.8 | 135.04
0.09 | 51.055 | 96.88 | 145.71
0.1 | 56.326 | 106.25 | 156.65
0.11 | 61.23 | 115.83 | 167.79
0.12 | 66.68 | 125.95 | 179.29
0.13 | 71.75 | 135.87 | 190.68
0.14 | 77.02 | 146.31 | 202.4
0.15 | 81.92 | 156.93 | 214.26
0.16 | 86.77 | 167.74 | 226.26
0.17 | 91.52 | 178.64 | 238.29
0.18 | 95.97 | 189.6 | 250.21
0.19 | 100.54 | 200.82 | 262.55
0.2 | 104.56 | 212.12 | 274.72
0.21 | 108.65 | 223.59 | 287.04
0.22 | 112.4 | 234.98 | 299.48
0.23 | 115.86 | 246.44 | 311.6
0.24 | 119.27 | 257.96 | 323.96
0.25 | 122.54 | 269.53 | 336.34
0.26 | 125.63 | 281.17 | 348.51
0.27 | 128.41 | 292.44 | 360.58
0.28 | 131.04 | 303.98 | 372.74
0.29 | 133.44 | 315.45 | 384.79
0.3 | 135.85 | 326.87 | 396.84
0.31 | 138.25 | 338.19 | 408.78
0.32 | 140.12 | 349.31 | 420.48
0.33 | 142.16 | 360.54 | 432.25
0.34 | 143.78 | 371.49 | 443.8
0.35 | 145.57 | 382.36 | 455.14
0.36 | 147.37 | 392.94 | 466.49
0.37 | 148.69 | 403.67 | 477.58
0.38 | 150.03 | 414.09 | 488.63
0.39 | 151.27 | 424.18 | 499.38
0.4 | 152.6 | 434.23 | 509.9
0.41 | 153.84 | 443.87 | 520.27
0.42 | 154.8 | 453.66 | 530.57
0.43 | 155.73 | 462.96 | 540.59
0.44 | 156.81 | 472.02 | 550.41
0.45 | 157.86 | 480.86 | 559.96
0.46 | 158.67 | 489.46 | 569.33
0.47 | 159.38 | 497.77 | 578.2
0.48 | 160.07 | 505.72 | 587.4
0.49 | 160.98 | 513.42 | 595.8
0.5 | 161.81 | 520.79 | 604.2

## Tranconductance (mS-mm)
VGS (V) | VDS = 0.100 V | VDS = 0.500 V | VDS = 0.900 V
-0.75 | -0.001507 | -0.00475 | -0.01283
-0.74 | -0.0015825 | -0.004505 | -0.01214
-0.73 | -0.0014675 | -0.00408 | -0.01258
-0.72 | -0.001176 | -0.003995 | -0.0121
-0.71 | -0.001281 | -0.00397 | -0.01083
-0.7 | -0.001369 | -0.00416 | -0.011525
-0.69 | -0.001141 | -0.00416 | -0.01138
-0.68 | -0.0010445 | -0.00367 | -0.00981
-0.67 | -0.0010605 | -0.00345 | -0.010695
-0.66 | -0.001101 | -0.003275 | -0.011085
-0.65 | -0.0009445 | -0.00319 | -0.009515
-0.64 | -0.0008335 | -0.003695 | -0.0098
-0.63 | -0.0008765 | -0.00358 | -0.010205
-0.62 | -0.000951 | -0.002985 | -0.01014
-0.61 | -0.000872 | -0.002955 | -0.007895
-0.6 | -0.000673 | -0.0028 | -0.008145
-0.59 | -0.000707 | -0.002585 | -0.00945
-0.58 | -0.0007075 | -0.00274 | -0.00792
-0.57 | -0.0006485 | -0.002735 | -0.00675
-0.56 | -0.00067 | -0.002255 | -0.007325
-0.55 | -0.000678 | -0.002 | -0.007715
-0.54 | -0.000579 | -0.00202 | -0.00741
-0.53 | -0.0005315 | -0.00241 | -0.006325
-0.52 | -0.000478 | -0.002225 | -0.005185
-0.51 | -0.0004095 | -0.0019 | -0.006285
-0.5 | -0.0003835 | -0.00158 | -0.00513
-0.49 | -0.000329 | -0.001225 | -0.003805
-0.48 | -0.0001455 | -0.000875 | -0.0038
-0.47 | -3.65e-05 | -0.000345 | -0.00247
-0.46 | 7.95e-05 | -3.5e-05 | -0.00052
-0.45 | 0.000334 | 0.000665 | 0.001995
-0.44 | 0.0006885 | 0.001945 | 0.00536
-0.43 | 0.001145 | 0.003295 | 0.010205
-0.42 | 0.0017405 | 0.004735 | 0.015515
-0.41 | 0.002549 | 0.007415 | 0.02431
-0.4 | 0.003639 | 0.010965 | 0.036625
-0.39 | 0.00532 | 0.015995 | 0.05227
-0.38 | 0.0073145 | 0.02215 | 0.07471
-0.37 | 0.010411 | 0.031445 | 0.107905
-0.36 | 0.01519 | 0.04348 | 0.151745
-0.35 | 0.0209405 | 0.061195 | 0.2099
-0.34 | 0.027725 | 0.08371 | 0.29545
-0.33 | 0.039035 | 0.115965 | 0.4156
-0.32 | 0.053105 | 0.170065 | 0.5734
-0.31 | 0.073455 | 0.22577 | 0.79745
-0.3 | 0.100365 | 0.30765 | 1.1113
-0.29 | 0.145285 | 0.42005 | 1.5443
-0.28 | 0.194885 | 0.5819 | 2.10155
-0.27 | 0.26125 | 0.78715 | 2.8715
-0.26 | 0.35375 | 1.0644 | 3.893
-0.25 | 0.48715 | 1.4896 | 5.31
-0.24 | 0.6663 | 1.9749 | 7.143
-0.23 | 0.90625 | 2.6775 | 9.7415
-0.22 | 1.218 | 3.6 | 13.1675
-0.21 | 1.6506 | 4.8125 | 17.3275
-0.2 | 2.2724 | 6.542 | 23.425
-0.19 | 3.0435 | 8.685 | 31.385
-0.18 | 3.988 | 11.6525 | 40.995
-0.17 | 5.404 | 15.3305 | 53.56
-0.16 | 7.142 | 20.1735 | 68.935
-0.15 | 9.6215 | 26.56 | 88.365
-0.14 | 12.7195 | 35.205 | 112.555
-0.13 | 16.442 | 44.93 | 140.53
-0.12 | 22.065 | 58.045 | 172.875
-0.11 | 28.4 | 75.025 | 211.1
-0.1 | 37.14 | 95.07 | 253.9
-0.09 | 47.705 | 118.595 | 295.45
-0.08 | 60.17 | 146.02 | 337.75
-0.07 | 77.28 | 179.8 | 392.55
-0.06 | 94.665 | 218.25 | 452.2
-0.05 | 116.145 | 261.55 | 501.55
-0.04 | 140.44 | 302.1 | 551.6
-0.03 | 169.85 | 353.8 | 601.2
-0.02 | 202.35 | 408.8 | 652.6
-0.01 | 235.25 | 461.55 | 713.3
0 | 269.3 | 513.65 | 763.5
0.01 | 301.45 | 562.2 | 800
0.02 | 343.75 | 619.65 | 851.5
0.03 | 373.35 | 671.75 | 888
0.04 | 406.1 | 712.45 | 921
0.05 | 434.05 | 759.05 | 966.5
0.06 | 458.3 | 812.5 | 999.5
0.07 | 482.75 | 840.5 | 1030
0.08 | 489.7 | 876 | 1054.5
0.09 | 511.95 | 922.5 | 1080.5
0.1 | 508.75 | 947.5 | 1104
0.11 | 517.7 | 985 | 1132
0.12 | 526 | 1002 | 1144.5
0.13 | 517 | 1018 | 1155.5
0.14 | 508.5 | 1053 | 1179
0.15 | 487.5 | 1071.5 | 1193
0.16 | 480 | 1085.5 | 1201.5
0.17 | 460 | 1093 | 1197.5
0.18 | 451 | 1109 | 1213
0.19 | 429.5 | 1126 | 1225.5
0.2 | 405.5 | 1138.5 | 1224.5
0.21 | 392 | 1143 | 1238
0.22 | 360.5 | 1142.5 | 1228
0.23 | 343.5 | 1149 | 1224
0.24 | 334 | 1154.5 | 1237
0.25 | 318 | 1160.5 | 1227.5
0.26 | 293.5 | 1145.5 | 1212
0.27 | 270.5 | 1140.5 | 1211.5
0.28 | 251.5 | 1150.5 | 1210.5
0.29 | 240.5 | 1144.5 | 1205
0.3 | 240.5 | 1137 | 1199.5
0.31 | 213.5 | 1122 | 1182
0.32 | 195.5 | 1117.5 | 1173.5
0.33 | 183 | 1109 | 1166
0.34 | 170.5 | 1091 | 1144.5
0.35 | 179.5 | 1072.5 | 1134.5
0.36 | 156 | 1065.5 | 1122
0.37 | 133 | 1057.5 | 1107
0.38 | 129 | 1025.5 | 1090
0.39 | 128.5 | 1007 | 1063.5
0.4 | 128.5 | 984.5 | 1044.5
0.41 | 110 | 971.5 | 1033.5
0.42 | 94.5 | 954.5 | 1016
0.43 | 100.5 | 918 | 992
0.44 | 106.5 | 895 | 968.5
0.45 | 93 | 872 | 946
0.46 | 76 | 845.5 | 912
0.47 | 70 | 813 | 903.5
0.48 | 80 | 782.5 | 880
0.49 | 87 | 753.5 | 840
0.5 | 83 | 737 | 840