## IDS-VDS Characteristic (mA-mm)
VGS (V) | VDS = 0.100 V | VDS = 0.500 V | VDS = 0.900 V
-0.75 | 0.00034934 | 0.0014357 | 0.0047389
-0.74 | 0.00033169 | 0.0013783 | 0.0045799
-0.73 | 0.00031665 | 0.0013284 | 0.0044582
-0.72 | 0.00030373 | 0.001297 | 0.0043282
-0.71 | 0.00028824 | 0.0012508 | 0.0041997
-0.7 | 0.0002769 | 0.0011942 | 0.0040773
-0.69 | 0.00026457 | 0.001162 | 0.0039399
-0.68 | 0.00025324 | 0.0011203 | 0.0038266
-0.67 | 0.00024084 | 0.0010722 | 0.0037182
-0.66 | 0.00023222 | 0.0010405 | 0.0035756
-0.65 | 0.00022077 | 0.0009975 | 0.0034869
-0.64 | 0.00020918 | 0.0009588 | 0.0033645
-0.63 | 0.00020115 | 0.0009241 | 0.0032551
-0.62 | 0.00019275 | 0.0008892 | 0.0031709
-0.61 | 0.00018257 | 0.0008571 | 0.003062
-0.6 | 0.00017447 | 0.000832 | 0.0029564
-0.59 | 0.00016716 | 0.0008017 | 0.0028615
-0.58 | 0.00015851 | 0.0007711 | 0.0027947
-0.57 | 0.00015192 | 0.0007369 | 0.0026965
-0.56 | 0.00014481 | 0.0007119 | 0.0026135
-0.55 | 0.00013865 | 0.0006875 | 0.0025225
-0.54 | 0.00013235 | 0.0006698 | 0.0024459
-0.53 | 0.00012643 | 0.0006419 | 0.0023749
-0.52 | 0.00012047 | 0.0006212 | 0.002297
-0.51 | 0.00011651 | 0.0006021 | 0.0022227
-0.5 | 0.00011236 | 0.0005812 | 0.0021492
-0.49 | 0.00010856 | 0.0005666 | 0.0021057
-0.48 | 0.00010698 | 0.0005534 | 0.0020703
-0.47 | 0.00010457 | 0.0005456 | 0.0020379
-0.46 | 0.00010501 | 0.0005391 | 0.0020216
-0.45 | 0.00010678 | 0.0005407 | 0.0020191
-0.44 | 0.00011223 | 0.00055 | 0.0020506
-0.43 | 0.00012 | 0.0005672 | 0.0021022
-0.42 | 0.00013416 | 0.0006061 | 0.0022308
-0.41 | 0.00015289 | 0.00066 | 0.0023961
-0.4 | 0.00018364 | 0.0007462 | 0.0026723
-0.39 | 0.00022404 | 0.0008655 | 0.0030565
-0.38 | 0.00028546 | 0.0010453 | 0.0036372
-0.37 | 0.00036684 | 0.0012871 | 0.0044639
-0.36 | 0.0004852 | 0.0016463 | 0.0056545
-0.35 | 0.0006609 | 0.0021157 | 0.007364
-0.34 | 0.0008977 | 0.0028182 | 0.009686
-0.33 | 0.0012013 | 0.0037322 | 0.012984
-0.32 | 0.0016513 | 0.0050225 | 0.017486
-0.31 | 0.002237 | 0.006962 | 0.023924
-0.3 | 0.0030967 | 0.009405 | 0.032882
-0.29 | 0.004229 | 0.012912 | 0.045086
-0.28 | 0.00587 | 0.017445 | 0.0623
-0.27 | 0.008064 | 0.024053 | 0.0857
-0.26 | 0.010966 | 0.032587 | 0.1174
-0.25 | 0.015114 | 0.04459 | 0.16051
-0.24 | 0.02048 | 0.06152 | 0.21995
-0.23 | 0.028292 | 0.08322 | 0.2993
-0.22 | 0.038152 | 0.11392 | 0.40657
-0.21 | 0.052402 | 0.15274 | 0.55509
-0.2 | 0.07158 | 0.20747 | 0.751
-0.19 | 0.09654 | 0.27928 | 1.0076
-0.18 | 0.13095 | 0.37626 | 1.3559
-0.17 | 0.17682 | 0.50778 | 1.8066
-0.16 | 0.237 | 0.6773 | 2.3995
-0.15 | 0.32004 | 0.9004 | 3.1571
-0.14 | 0.4255 | 1.2 | 4.1284
-0.13 | 0.5676 | 1.592 | 5.3631
-0.12 | 0.7614 | 2.0817 | 6.91
-0.11 | 1.0008 | 2.7359 | 8.792
-0.1 | 1.3348 | 3.5343 | 11.028
-0.09 | 1.7429 | 4.6061 | 13.766
-0.08 | 2.2801 | 5.876 | 16.91
-0.07 | 2.9535 | 7.491 | 20.554
-0.06 | 3.784 | 9.412 | 24.709
-0.05 | 4.8612 | 11.785 | 29.377
-0.04 | 6.081 | 14.56 | 34.606
-0.03 | 7.671 | 17.789 | 40.328
-0.02 | 9.464 | 21.596 | 46.599
-0.01 | 11.716 | 25.832 | 53.411
0 | 14.168 | 30.699 | 60.86
0.01 | 17.112 | 36.114 | 68.54
0.02 | 20.243 | 41.988 | 76.77
0.03 | 23.854 | 48.289 | 85.49
0.04 | 27.727 | 55.249 | 94.5
0.05 | 31.889 | 62.48 | 103.91
0.06 | 36.457 | 70.37 | 113.65
0.07 | 41.067 | 78.72 | 123.86
0.08 | 46.108 | 87.3 | 134.29
0.09 | 51.023 | 96.23 | 144.92
0.1 | 56.234 | 105.51 | 155.73
0.11 | 61.27 | 115.2 | 167.02
0.12 | 66.54 | 125.16 | 178.43
0.13 | 71.88 | 135.37 | 189.91
0.14 | 76.76 | 145.61 | 201.7
0.15 | 81.94 | 156.13 | 213.26
0.16 | 86.75 | 167.09 | 225.35
0.17 | 91.56 | 177.95 | 237.44
0.18 | 96.03 | 189.06 | 249.49
0.19 | 100.39 | 200 | 261.69
0.2 | 104.71 | 211.44 | 273.91
0.21 | 108.57 | 222.98 | 286.27
0.22 | 112.48 | 234.4 | 298.59
0.23 | 115.96 | 245.97 | 310.95
0.24 | 119.44 | 257.3 | 323.12
0.25 | 122.71 | 269 | 335.55
0.26 | 125.61 | 280.56 | 347.76
0.27 | 128.51 | 292.13 | 359.97
0.28 | 131.1 | 303.44 | 372.08
0.29 | 133.65 | 314.93 | 384.06
0.3 | 136.05 | 326.49 | 396.32
0.31 | 138.19 | 337.81 | 408.19
0.32 | 140.27 | 349.02 | 419.96
0.33 | 142.18 | 360.11 | 431.77
0.34 | 144.14 | 371.23 | 443.28
0.35 | 145.73 | 382.14 | 454.74
0.36 | 147.45 | 392.81 | 466.02
0.37 | 148.84 | 403.63 | 477.39
0.38 | 150.35 | 413.93 | 488.26
0.39 | 151.8 | 424.24 | 499.08
0.4 | 152.88 | 434.23 | 509.73
0.41 | 154.04 | 444.06 | 520.2
0.42 | 155.09 | 453.73 | 530.63
0.43 | 156.07 | 463.11 | 540.52
0.44 | 157.16 | 472.26 | 550.45
0.45 | 157.97 | 481.13 | 560.13
0.46 | 158.83 | 489.82 | 569.56
0.47 | 159.67 | 498.06 | 578.6
0.48 | 160.5 | 506.16 | 587.6
0.49 | 161.18 | 513.97 | 596.2
0.5 | 161.94 | 521.39 | 604.6

## Tranconductance (mS-mm)
VGS (V) | VDS = 0.100 V | VDS = 0.500 V | VDS = 0.900 V
-0.75 | -0.001765 | -0.00574 | -0.0159
-0.74 | -0.0016345 | -0.005365 | -0.014035
-0.73 | -0.001398 | -0.004065 | -0.012585
-0.72 | -0.0014205 | -0.00388 | -0.012925
-0.71 | -0.0013415 | -0.00514 | -0.012545
-0.7 | -0.0011835 | -0.00444 | -0.01299
-0.69 | -0.001183 | -0.003695 | -0.012535
-0.68 | -0.0011865 | -0.00449 | -0.011085
-0.67 | -0.001051 | -0.00399 | -0.01255
-0.66 | -0.0010035 | -0.003735 | -0.011565
-0.65 | -0.001152 | -0.004085 | -0.010555
-0.64 | -0.000981 | -0.00367 | -0.01159
-0.63 | -0.0008215 | -0.00348 | -0.00968
-0.62 | -0.000929 | -0.00335 | -0.009655
-0.61 | -0.000914 | -0.00286 | -0.010725
-0.6 | -0.0007705 | -0.00277 | -0.010025
-0.59 | -0.000798 | -0.003045 | -0.008085
-0.58 | -0.000762 | -0.00324 | -0.00825
-0.57 | -0.000685 | -0.00296 | -0.00906
-0.56 | -0.0006635 | -0.00247 | -0.0087
-0.55 | -0.000623 | -0.002105 | -0.00838
-0.54 | -0.000611 | -0.00228 | -0.00738
-0.53 | -0.000594 | -0.00243 | -0.007445
-0.52 | -0.000496 | -0.00199 | -0.00761
-0.51 | -0.0004055 | -0.002 | -0.00739
-0.5 | -0.0003975 | -0.001775 | -0.00585
-0.49 | -0.000269 | -0.00139 | -0.003945
-0.48 | -0.0001995 | -0.00105 | -0.00339
-0.47 | -9.85e-05 | -0.000715 | -0.002435
-0.46 | 0.0001105 | -0.000245 | -0.00094
-0.45 | 0.000361 | 0.000545 | 0.00145
-0.44 | 0.000661 | 0.001325 | 0.004155
-0.43 | 0.0010965 | 0.002805 | 0.00901
-0.42 | 0.0016445 | 0.00464 | 0.014695
-0.41 | 0.002474 | 0.007005 | 0.022075
-0.4 | 0.0035575 | 0.010275 | 0.03302
-0.39 | 0.005091 | 0.014955 | 0.048245
-0.38 | 0.00714 | 0.02108 | 0.07037
-0.37 | 0.009987 | 0.03005 | 0.100865
-0.36 | 0.014703 | 0.04143 | 0.145005
-0.35 | 0.020625 | 0.058595 | 0.201575
-0.34 | 0.02702 | 0.080825 | 0.281
-0.33 | 0.03768 | 0.110215 | 0.39
-0.32 | 0.051785 | 0.16149 | 0.547
-0.31 | 0.07227 | 0.219125 | 0.7698
-0.3 | 0.0996 | 0.2975 | 1.0581
-0.29 | 0.138665 | 0.402 | 1.4709
-0.28 | 0.19175 | 0.55705 | 2.0307
-0.27 | 0.2548 | 0.7571 | 2.755
-0.26 | 0.3525 | 1.02685 | 3.7405
-0.25 | 0.4757 | 1.44665 | 5.1275
-0.24 | 0.6589 | 1.9315 | 6.9395
-0.23 | 0.8836 | 2.62 | 9.331
-0.22 | 1.2055 | 3.476 | 12.7895
-0.21 | 1.6714 | 4.6775 | 17.2215
-0.2 | 2.2069 | 6.327 | 22.6255
-0.19 | 2.9685 | 8.4395 | 30.245
-0.18 | 4.014 | 11.425 | 39.95
-0.17 | 5.3025 | 15.052 | 52.18
-0.16 | 7.161 | 19.631 | 67.525
-0.15 | 9.425 | 26.135 | 86.445
-0.14 | 12.378 | 34.58 | 110.3
-0.13 | 16.795 | 44.085 | 139.08
-0.12 | 21.66 | 57.195 | 171.445
-0.11 | 28.67 | 72.63 | 205.9
-0.1 | 37.105 | 93.51 | 248.7
-0.09 | 47.265 | 117.085 | 294.1
-0.08 | 60.53 | 144.245 | 339.4
-0.07 | 75.195 | 176.8 | 389.95
-0.06 | 95.385 | 214.7 | 441.15
-0.05 | 114.85 | 257.4 | 494.85
-0.04 | 140.49 | 300.2 | 547.55
-0.03 | 169.15 | 351.8 | 599.65
-0.02 | 202.25 | 402.15 | 654.15
-0.01 | 235.2 | 455.15 | 713.05
0 | 269.8 | 514.1 | 756.45
0.01 | 303.75 | 564.45 | 795.5
0.02 | 337.1 | 608.75 | 847.5
0.03 | 374.2 | 663.05 | 886.5
0.04 | 401.75 | 709.55 | 921
0.05 | 436.5 | 756.05 | 957.5
0.06 | 458.9 | 812 | 997.5
0.07 | 482.55 | 846.5 | 1032
0.08 | 497.8 | 875.5 | 1053
0.09 | 506.3 | 910.5 | 1072
0.1 | 512.35 | 948.5 | 1105
0.11 | 515.3 | 982.5 | 1135
0.12 | 530.5 | 1008.5 | 1144.5
0.13 | 511 | 1022.5 | 1163.5
0.14 | 503 | 1038 | 1167.5
0.15 | 499.5 | 1074 | 1182.5
0.16 | 481 | 1091 | 1209
0.17 | 464 | 1098.5 | 1207
0.18 | 441.5 | 1102.5 | 1212.5
0.19 | 434 | 1119 | 1221
0.2 | 409 | 1149 | 1229
0.21 | 388.5 | 1148 | 1234
0.22 | 369.5 | 1149.5 | 1234
0.23 | 348 | 1145 | 1226.5
0.24 | 337.5 | 1151.5 | 1230
0.25 | 308.5 | 1163 | 1232
0.26 | 290 | 1156.5 | 1221
0.27 | 274.5 | 1144 | 1216
0.28 | 257 | 1140 | 1204.5
0.29 | 247.5 | 1152.5 | 1212
0.3 | 227 | 1144 | 1206.5
0.31 | 211 | 1126.5 | 1182
0.32 | 199.5 | 1115 | 1179
0.33 | 193.5 | 1110.5 | 1166
0.34 | 177.5 | 1101.5 | 1148.5
0.35 | 165.5 | 1079 | 1137
0.36 | 155.5 | 1074.5 | 1132.5
0.37 | 145 | 1056 | 1112
0.38 | 148 | 1030.5 | 1084.5
0.39 | 126.5 | 1015 | 1073.5
0.4 | 112 | 991 | 1056
0.41 | 110.5 | 975 | 1045
0.42 | 101.5 | 952.5 | 1016
0.43 | 103.5 | 926.5 | 991
0.44 | 95 | 901 | 980.5
0.45 | 83.5 | 878 | 955.5
0.46 | 85 | 846.5 | 923.5
0.47 | 83.5 | 817 | 902
0.48 | 75.5 | 795.5 | 880
0.49 | 72 | 761.5 | 850
0.5 | 76 | 742 | 840