## IDS-VDS Characteristic (mA-mm)
VGS (V) | VDS = 0.100 V | VDS = 0.500 V | VDS = 0.900 V
-0.75 | 0.0004021 | 0.0017009 | 0.005726
-0.74 | 0.00038139 | 0.0016397 | 0.005566
-0.73 | 0.00036364 | 0.0015854 | 0.005387
-0.72 | 0.00034848 | 0.0015217 | 0.005222
-0.71 | 0.00033182 | 0.00147 | 0.005043
-0.7 | 0.00031732 | 0.0014103 | 0.0048964
-0.69 | 0.00030223 | 0.0013607 | 0.0047372
-0.68 | 0.00029035 | 0.0013187 | 0.0045843
-0.67 | 0.00027801 | 0.0012654 | 0.0044379
-0.66 | 0.0002634 | 0.0012174 | 0.0043076
-0.65 | 0.00025396 | 0.0011704 | 0.0041631
-0.64 | 0.00024064 | 0.0011211 | 0.0040386
-0.63 | 0.00023003 | 0.0010737 | 0.0039156
-0.62 | 0.00021899 | 0.0010434 | 0.0037691
-0.61 | 0.00021011 | 0.0009986 | 0.0036571
-0.6 | 0.00020132 | 0.0009713 | 0.0035364
-0.59 | 0.00019154 | 0.0009276 | 0.0034363
-0.58 | 0.00018253 | 0.000897 | 0.003306
-0.57 | 0.00017431 | 0.0008596 | 0.0032049
-0.56 | 0.00016567 | 0.0008306 | 0.0031013
-0.55 | 0.0001571 | 0.0008027 | 0.0029926
-0.54 | 0.00015186 | 0.0007754 | 0.0029032
-0.53 | 0.00014485 | 0.0007482 | 0.0028062
-0.52 | 0.00013946 | 0.0007227 | 0.0027278
-0.51 | 0.00013198 | 0.0007025 | 0.0026499
-0.5 | 0.00012728 | 0.0006689 | 0.0025686
-0.49 | 0.00012199 | 0.0006524 | 0.0024947
-0.48 | 0.0001196 | 0.0006371 | 0.002444
-0.47 | 0.00011692 | 0.0006268 | 0.0023816
-0.46 | 0.00011689 | 0.0006139 | 0.0023531
-0.45 | 0.00011756 | 0.0006088 | 0.0023344
-0.44 | 0.00012042 | 0.0006128 | 0.002342
-0.43 | 0.00012722 | 0.000629 | 0.0023934
-0.42 | 0.00013851 | 0.0006585 | 0.0024749
-0.41 | 0.00015704 | 0.0007038 | 0.002618
-0.4 | 0.00018343 | 0.0007798 | 0.0028295
-0.39 | 0.00022391 | 0.0008876 | 0.0031908
-0.38 | 0.00027623 | 0.0010502 | 0.0037068
-0.37 | 0.00035733 | 0.0012679 | 0.0044508
-0.36 | 0.00046277 | 0.0015983 | 0.0055275
-0.35 | 0.0006343 | 0.0020312 | 0.007122
-0.34 | 0.000852 | 0.0026796 | 0.009289
-0.33 | 0.0011492 | 0.0035165 | 0.012274
-0.32 | 0.0015631 | 0.0047481 | 0.016514
-0.31 | 0.0021361 | 0.006503 | 0.022439
-0.3 | 0.0029111 | 0.008788 | 0.030827
-0.29 | 0.0040411 | 0.012022 | 0.042416
-0.28 | 0.0054899 | 0.016391 | 0.05836
-0.27 | 0.007735 | 0.022568 | 0.08028
-0.26 | 0.010541 | 0.030483 | 0.11029
-0.25 | 0.014503 | 0.042107 | 0.15122
-0.24 | 0.0197 | 0.05709 | 0.20757
-0.23 | 0.027211 | 0.07841 | 0.28314
-0.22 | 0.036712 | 0.10636 | 0.38609
-0.21 | 0.05046 | 0.14438 | 0.52418
-0.2 | 0.06908 | 0.19627 | 0.7103
-0.19 | 0.0931 | 0.26411 | 0.9597
-0.18 | 0.12651 | 0.36038 | 1.2997
-0.17 | 0.17168 | 0.47948 | 1.7375
-0.16 | 0.22958 | 0.6447 | 2.2933
-0.15 | 0.31171 | 0.8601 | 3.0328
-0.14 | 0.41458 | 1.1448 | 3.9836
-0.13 | 0.55665 | 1.5188 | 5.1836
-0.12 | 0.7339 | 1.9917 | 6.684
-0.11 | 0.9808 | 2.6232 | 8.522
-0.1 | 1.2946 | 3.4208 | 10.722
-0.09 | 1.7008 | 4.4413 | 13.395
-0.08 | 2.2344 | 5.6848 | 16.453
-0.07 | 2.8862 | 7.249 | 20.075
-0.06 | 3.7378 | 9.148 | 24.179
-0.05 | 4.7591 | 11.476 | 28.833
-0.04 | 6.013 | 14.211 | 34.011
-0.03 | 7.525 | 17.408 | 39.618
-0.02 | 9.378 | 21.134 | 45.906
-0.01 | 11.556 | 25.371 | 52.608
0 | 14.057 | 30.226 | 59.95
0.01 | 16.946 | 35.484 | 67.67
0.02 | 20.079 | 41.351 | 75.84
0.03 | 23.744 | 47.833 | 84.42
0.04 | 27.521 | 54.694 | 93.45
0.05 | 31.788 | 61.95 | 102.87
0.06 | 36.191 | 69.77 | 112.62
0.07 | 40.978 | 78.08 | 122.8
0.08 | 45.961 | 86.62 | 133.08
0.09 | 50.863 | 95.67 | 143.74
0.1 | 56.168 | 105.03 | 154.61
0.11 | 61.13 | 114.65 | 165.79
0.12 | 66.54 | 124.44 | 177.09
0.13 | 71.59 | 134.7 | 188.66
0.14 | 76.74 | 145.09 | 200.26
0.15 | 81.8 | 155.6 | 212.04
0.16 | 86.67 | 166.53 | 224.16
0.17 | 91.56 | 177.33 | 235.97
0.18 | 95.97 | 188.45 | 248.19
0.19 | 100.46 | 199.59 | 260.38
0.2 | 104.5 | 210.97 | 272.55
0.21 | 108.58 | 222.52 | 285.02
0.22 | 112.6 | 233.8 | 297.25
0.23 | 116.07 | 245.4 | 309.63
0.24 | 119.56 | 256.86 | 321.84
0.25 | 122.64 | 268.52 | 334.25
0.26 | 125.69 | 280.02 | 346.38
0.27 | 128.61 | 291.61 | 358.6
0.28 | 131.28 | 303.08 | 370.76
0.29 | 133.81 | 314.51 | 382.78
0.3 | 136.15 | 326.06 | 395
0.31 | 138.35 | 337.27 | 406.76
0.32 | 140.32 | 348.58 | 418.65
0.33 | 142.41 | 359.87 | 430.42
0.34 | 144.25 | 370.85 | 442.06
0.35 | 145.97 | 381.81 | 453.54
0.36 | 147.68 | 392.48 | 464.71
0.37 | 149 | 403.24 | 476.11
0.38 | 150.65 | 413.71 | 487.11
0.39 | 151.92 | 423.95 | 497.97
0.4 | 153 | 433.95 | 508.52
0.41 | 154.4 | 443.88 | 519.06
0.42 | 155.36 | 453.64 | 529.46
0.43 | 156.49 | 462.99 | 539.53
0.44 | 157.43 | 472.22 | 549.44
0.45 | 158.27 | 480.99 | 558.94
0.46 | 159.14 | 489.82 | 568.61
0.47 | 160.07 | 498.2 | 577.6
0.48 | 160.84 | 506.22 | 586.6
0.49 | 161.51 | 514.08 | 595.4
0.5 | 162.35 | 521.58 | 603.8

## Tranconductance (mS-mm)
VGS (V) | VDS = 0.100 V | VDS = 0.500 V | VDS = 0.900 V
-0.75 | -0.002071 | -0.00612 | -0.016
-0.74 | -0.001923 | -0.005775 | -0.01695
-0.73 | -0.0016455 | -0.0059 | -0.0172
-0.72 | -0.001591 | -0.00577 | -0.0172
-0.71 | -0.001558 | -0.00557 | -0.01628
-0.7 | -0.0014795 | -0.005465 | -0.01529
-0.69 | -0.0013485 | -0.00458 | -0.015605
-0.68 | -0.001211 | -0.004765 | -0.014965
-0.67 | -0.0013475 | -0.005065 | -0.013835
-0.66 | -0.0012025 | -0.00475 | -0.01374
-0.65 | -0.001138 | -0.004815 | -0.01345
-0.64 | -0.0011965 | -0.004835 | -0.012375
-0.63 | -0.0010825 | -0.003885 | -0.013475
-0.62 | -0.000996 | -0.003755 | -0.012925
-0.61 | -0.0008835 | -0.003605 | -0.011635
-0.6 | -0.0009285 | -0.00355 | -0.01104
-0.59 | -0.0009395 | -0.003715 | -0.01152
-0.58 | -0.0008615 | -0.0034 | -0.01157
-0.57 | -0.000843 | -0.00332 | -0.010235
-0.56 | -0.0008605 | -0.002845 | -0.010615
-0.55 | -0.0006905 | -0.00276 | -0.009905
-0.54 | -0.0006125 | -0.002725 | -0.00932
-0.53 | -0.00062 | -0.002635 | -0.00877
-0.52 | -0.0006435 | -0.002285 | -0.007815
-0.51 | -0.000609 | -0.00269 | -0.00796
-0.5 | -0.0004995 | -0.002505 | -0.00776
-0.49 | -0.000384 | -0.00159 | -0.00623
-0.48 | -0.0002535 | -0.00128 | -0.005655
-0.47 | -0.0001355 | -0.00116 | -0.004545
-0.46 | 3.2e-05 | -0.0009 | -0.00236
-0.45 | 0.0001765 | -5.5e-05 | -0.000555
-0.44 | 0.000483 | 0.00101 | 0.00295
-0.43 | 0.0009045 | 0.002285 | 0.006645
-0.42 | 0.001491 | 0.00374 | 0.01123
-0.41 | 0.002246 | 0.006065 | 0.01773
-0.4 | 0.0033435 | 0.00919 | 0.02864
-0.39 | 0.00464 | 0.01352 | 0.043865
-0.38 | 0.006671 | 0.019015 | 0.063
-0.37 | 0.009327 | 0.027405 | 0.091035
-0.36 | 0.0138485 | 0.038165 | 0.13356
-0.35 | 0.0194615 | 0.054065 | 0.188075
-0.34 | 0.025745 | 0.074265 | 0.2576
-0.33 | 0.035555 | 0.103425 | 0.36125
-0.32 | 0.049345 | 0.149325 | 0.50825
-0.31 | 0.0674 | 0.201995 | 0.71565
-0.3 | 0.09525 | 0.27595 | 0.99885
-0.29 | 0.12894 | 0.38015 | 1.37665
-0.28 | 0.184695 | 0.5273 | 1.8932
-0.27 | 0.252555 | 0.7046 | 2.5965
-0.26 | 0.3384 | 0.97695 | 3.547
-0.25 | 0.45795 | 1.33035 | 4.864
-0.24 | 0.6354 | 1.81515 | 6.596
-0.23 | 0.8506 | 2.4635 | 8.926
-0.22 | 1.16245 | 3.2985 | 12.052
-0.21 | 1.6184 | 4.4955 | 16.2105
-0.2 | 2.132 | 5.9865 | 21.776
-0.19 | 2.8715 | 8.2055 | 29.47
-0.18 | 3.929 | 10.7685 | 38.89
-0.17 | 5.1535 | 14.216 | 49.68
-0.16 | 7.0015 | 19.031 | 64.765
-0.15 | 9.25 | 25.005 | 84.515
-0.14 | 12.247 | 32.935 | 107.54
-0.13 | 15.966 | 42.345 | 135.02
-0.12 | 21.2075 | 55.22 | 166.92
-0.11 | 28.035 | 71.455 | 201.9
-0.1 | 36 | 90.905 | 243.65
-0.09 | 46.99 | 113.2 | 286.55
-0.08 | 59.27 | 140.385 | 334
-0.07 | 75.17 | 173.16 | 386.3
-0.06 | 93.645 | 211.35 | 437.9
-0.05 | 113.76 | 253.15 | 491.6
-0.04 | 138.295 | 296.6 | 539.25
-0.03 | 168.25 | 346.15 | 594.75
-0.02 | 201.55 | 398.15 | 649.5
-0.01 | 233.95 | 454.6 | 702.2
0 | 269.5 | 505.65 | 753.1
0.01 | 301.1 | 556.25 | 794.5
0.02 | 339.9 | 617.45 | 837.5
0.03 | 372.1 | 667.15 | 880.5
0.04 | 402.2 | 705.85 | 922.5
0.05 | 433.5 | 753.8 | 958.5
0.06 | 459.5 | 806.5 | 996.5
0.07 | 488.5 | 842.5 | 1023
0.08 | 494.25 | 879.5 | 1047
0.09 | 510.35 | 920.5 | 1076.5
0.1 | 513.35 | 949 | 1102.5
0.11 | 518.6 | 970.5 | 1124
0.12 | 523 | 1002.5 | 1143.5
0.13 | 510 | 1032.5 | 1158.5
0.14 | 510.5 | 1045 | 1169
0.15 | 496.5 | 1072 | 1195
0.16 | 488 | 1086.5 | 1196.5
0.17 | 465 | 1096 | 1201.5
0.18 | 445 | 1113 | 1220.5
0.19 | 426.5 | 1126 | 1218
0.2 | 406 | 1146.5 | 1232
0.21 | 405 | 1141.5 | 1235
0.22 | 374.5 | 1144 | 1230.5
0.23 | 348 | 1153 | 1229.5
0.24 | 328.5 | 1156 | 1231
0.25 | 306.5 | 1158 | 1227
0.26 | 298.5 | 1154.5 | 1217.5
0.27 | 279.5 | 1153 | 1219
0.28 | 260 | 1145 | 1209
0.29 | 243.5 | 1149 | 1212
0.3 | 227 | 1138 | 1199
0.31 | 208.5 | 1126 | 1182.5
0.32 | 203 | 1130 | 1183
0.33 | 196.5 | 1113.5 | 1170.5
0.34 | 178 | 1097 | 1156
0.35 | 171.5 | 1081.5 | 1132.5
0.36 | 151.5 | 1071.5 | 1128.5
0.37 | 148.5 | 1061.5 | 1120
0.38 | 146 | 1035.5 | 1093
0.39 | 117.5 | 1012 | 1070.5
0.4 | 124 | 996.5 | 1054.5
0.41 | 118 | 984.5 | 1047
0.42 | 104.5 | 955.5 | 1023.5
0.43 | 103.5 | 929 | 999
0.44 | 89 | 900 | 970.5
0.45 | 85.5 | 880 | 958.5
0.46 | 90 | 860.5 | 933
0.47 | 85 | 820 | 899.5
0.48 | 72 | 794 | 890
0.49 | 75.5 | 768 | 860
0.5 | 84 | 750 | 840