## IDS-VDS Characteristic (mA-mm)
VGS (V) | VDS = 0.100 V | VDS = 0.500 V | VDS = 0.900 V
-0.75 | 0.00039479 | 0.0016011 | 0.005424
-0.74 | 0.000379 | 0.0015469 | 0.005227
-0.73 | 0.00036154 | 0.001493 | 0.00506
-0.72 | 0.00034753 | 0.0014517 | 0.004917
-0.71 | 0.00033222 | 0.0013896 | 0.0047774
-0.7 | 0.00031451 | 0.0013501 | 0.0046095
-0.69 | 0.00030217 | 0.001283 | 0.0044782
-0.68 | 0.00028724 | 0.001243 | 0.0043251
-0.67 | 0.00027325 | 0.0011936 | 0.0042024
-0.66 | 0.00026159 | 0.0011558 | 0.0040508
-0.65 | 0.00025163 | 0.001114 | 0.0039205
-0.64 | 0.00023964 | 0.0010743 | 0.0038033
-0.63 | 0.00022877 | 0.0010343 | 0.0036989
-0.62 | 0.00021796 | 0.0009978 | 0.003576
-0.61 | 0.00020882 | 0.0009589 | 0.0034659
-0.6 | 0.00019946 | 0.000923 | 0.0033554
-0.59 | 0.00018912 | 0.000891 | 0.0032471
-0.58 | 0.00018008 | 0.0008617 | 0.0031452
-0.57 | 0.00017188 | 0.0008301 | 0.0030358
-0.56 | 0.00016473 | 0.000794 | 0.0029532
-0.55 | 0.00015734 | 0.0007666 | 0.0028492
-0.54 | 0.00015087 | 0.0007411 | 0.0027717
-0.53 | 0.00014427 | 0.0007131 | 0.0026943
-0.52 | 0.00013803 | 0.0006905 | 0.0026015
-0.51 | 0.00013211 | 0.0006694 | 0.0025212
-0.5 | 0.00012748 | 0.0006465 | 0.002461
-0.49 | 0.00012356 | 0.0006291 | 0.0024019
-0.48 | 0.00012089 | 0.0006175 | 0.0023481
-0.47 | 0.00011806 | 0.0006023 | 0.002297
-0.46 | 0.000118 | 0.0005995 | 0.0022829
-0.45 | 0.00012028 | 0.0005954 | 0.0022728
-0.44 | 0.00012398 | 0.0006067 | 0.0022855
-0.43 | 0.00013292 | 0.0006242 | 0.0023373
-0.42 | 0.00014512 | 0.0006628 | 0.0024485
-0.41 | 0.00016669 | 0.000723 | 0.0026336
-0.4 | 0.00019541 | 0.0008043 | 0.0029178
-0.39 | 0.00023986 | 0.0009301 | 0.0033179
-0.38 | 0.0002995 | 0.0011123 | 0.0039418
-0.37 | 0.00038648 | 0.0013794 | 0.0047666
-0.36 | 0.00050575 | 0.0017306 | 0.006082
-0.35 | 0.0006936 | 0.0022437 | 0.007808
-0.34 | 0.000924 | 0.0029347 | 0.010267
-0.33 | 0.0012533 | 0.0039389 | 0.013807
-0.32 | 0.0017008 | 0.0052504 | 0.01857
-0.31 | 0.0023147 | 0.007236 | 0.025307
-0.3 | 0.0031945 | 0.009921 | 0.034741
-0.29 | 0.004362 | 0.013354 | 0.047734
-0.28 | 0.006064 | 0.018381 | 0.06588
-0.27 | 0.008348 | 0.024974 | 0.09082
-0.26 | 0.011391 | 0.034294 | 0.1241
-0.25 | 0.015638 | 0.046516 | 0.16935
-0.24 | 0.021327 | 0.06367 | 0.2325
-0.23 | 0.029078 | 0.08746 | 0.31877
-0.22 | 0.039848 | 0.11768 | 0.43139
-0.21 | 0.053951 | 0.16018 | 0.5866
-0.2 | 0.07444 | 0.21689 | 0.792
-0.19 | 0.09981 | 0.29084 | 1.0653
-0.18 | 0.1364 | 0.39507 | 1.4306
-0.17 | 0.1829 | 0.52543 | 1.9162
-0.16 | 0.24612 | 0.7095 | 2.5283
-0.15 | 0.32966 | 0.9384 | 3.3298
-0.14 | 0.44159 | 1.2548 | 4.3608
-0.13 | 0.5905 | 1.6553 | 5.6135
-0.12 | 0.781 | 2.1793 | 7.233
-0.11 | 1.0424 | 2.8483 | 9.161
-0.1 | 1.3719 | 3.693 | 11.516
-0.09 | 1.8062 | 4.7905 | 14.251
-0.08 | 2.3542 | 6.121 | 17.517
-0.07 | 3.0432 | 7.772 | 21.267
-0.06 | 3.9357 | 9.771 | 25.464
-0.05 | 4.994 | 12.211 | 30.278
-0.04 | 6.305 | 15.045 | 35.58
-0.03 | 7.85 | 18.388 | 41.409
-0.02 | 9.759 | 22.133 | 47.756
-0.01 | 11.999 | 26.561 | 54.639
0 | 14.55 | 31.505 | 62.13
0.01 | 17.476 | 36.925 | 69.82
0.02 | 20.678 | 42.897 | 78.14
0.03 | 24.399 | 49.39 | 86.91
0.04 | 28.198 | 56.357 | 95.95
0.05 | 32.57 | 63.71 | 105.53
0.06 | 36.943 | 71.63 | 115.2
0.07 | 41.771 | 79.95 | 125.5
0.08 | 46.723 | 88.61 | 135.93
0.09 | 51.65 | 97.61 | 146.57
0.1 | 56.937 | 106.99 | 157.63
0.11 | 61.89 | 116.62 | 168.65
0.12 | 67.34 | 126.65 | 180.22
0.13 | 72.45 | 136.91 | 191.78
0.14 | 77.57 | 147.16 | 203.5
0.15 | 82.55 | 157.83 | 215.18
0.16 | 87.39 | 168.68 | 227.26
0.17 | 92.28 | 179.61 | 239.27
0.18 | 96.61 | 190.66 | 251.37
0.19 | 101.14 | 201.82 | 263.59
0.2 | 105.21 | 213.16 | 275.63
0.21 | 109.29 | 224.64 | 288.13
0.22 | 113.16 | 236.14 | 300.47
0.23 | 116.63 | 247.42 | 312.7
0.24 | 120.07 | 259 | 325.03
0.25 | 123.24 | 270.79 | 337.29
0.26 | 126.27 | 282.23 | 349.67
0.27 | 129.17 | 293.85 | 361.81
0.28 | 131.77 | 305.19 | 373.96
0.29 | 134.23 | 316.67 | 385.98
0.3 | 136.59 | 328.14 | 398.01
0.31 | 138.94 | 339.48 | 410.02
0.32 | 140.91 | 350.74 | 421.77
0.33 | 142.94 | 361.85 | 433.48
0.34 | 144.71 | 372.88 | 444.91
0.35 | 146.36 | 383.81 | 456.43
0.36 | 148.16 | 394.52 | 467.7
0.37 | 149.54 | 405.11 | 478.92
0.38 | 150.95 | 415.59 | 489.97
0.39 | 152.22 | 425.8 | 500.59
0.4 | 153.45 | 435.81 | 511.25
0.41 | 154.78 | 445.69 | 521.67
0.42 | 155.76 | 455.27 | 532.05
0.43 | 156.75 | 464.71 | 542.07
0.44 | 157.7 | 473.8 | 551.89
0.45 | 158.72 | 482.63 | 561.53
0.46 | 159.55 | 491.34 | 570.7
0.47 | 160.37 | 499.61 | 580
0.48 | 161.14 | 507.72 | 589
0.49 | 161.89 | 515.43 | 597.6
0.5 | 162.79 | 522.93 | 605.8

## Tranconductance (mS-mm)
VGS (V) | VDS = 0.100 V | VDS = 0.500 V | VDS = 0.900 V
-0.75 | -0.001579 | -0.00542 | -0.0197
-0.74 | -0.0016625 | -0.005405 | -0.0182
-0.73 | -0.0015735 | -0.00476 | -0.0155
-0.72 | -0.001466 | -0.00517 | -0.01413
-0.71 | -0.001651 | -0.00508 | -0.015375
-0.7 | -0.0015025 | -0.00533 | -0.01496
-0.69 | -0.0013635 | -0.005355 | -0.01422
-0.68 | -0.001446 | -0.00447 | -0.01379
-0.67 | -0.0012825 | -0.00436 | -0.013715
-0.66 | -0.001081 | -0.00398 | -0.014095
-0.65 | -0.0010975 | -0.004075 | -0.012375
-0.64 | -0.001143 | -0.003985 | -0.01108
-0.63 | -0.001084 | -0.003825 | -0.011365
-0.62 | -0.0009975 | -0.00377 | -0.01165
-0.61 | -0.000925 | -0.00374 | -0.01103
-0.6 | -0.000985 | -0.003395 | -0.01094
-0.59 | -0.000969 | -0.003065 | -0.01051
-0.58 | -0.000862 | -0.003045 | -0.010565
-0.57 | -0.0007675 | -0.003385 | -0.0096
-0.56 | -0.000727 | -0.003175 | -0.00933
-0.55 | -0.000693 | -0.002645 | -0.009075
-0.54 | -0.0006535 | -0.002675 | -0.007745
-0.53 | -0.000642 | -0.00253 | -0.00851
-0.52 | -0.000608 | -0.002185 | -0.008655
-0.51 | -0.0005275 | -0.0022 | -0.007025
-0.5 | -0.0004275 | -0.002015 | -0.005965
-0.49 | -0.0003295 | -0.00145 | -0.005645
-0.48 | -0.000275 | -0.00134 | -0.005245
-0.47 | -0.0001445 | -0.0009 | -0.00326
-0.46 | 0.000111 | -0.000345 | -0.00121
-0.45 | 0.000299 | 0.00036 | 0.00013
-0.44 | 0.000632 | 0.00144 | 0.003225
-0.43 | 0.001057 | 0.002805 | 0.00815
-0.42 | 0.0016885 | 0.00494 | 0.014815
-0.41 | 0.0025145 | 0.007075 | 0.023465
-0.4 | 0.0036585 | 0.010355 | 0.034215
-0.39 | 0.0052045 | 0.0154 | 0.0512
-0.38 | 0.007331 | 0.022465 | 0.072435
-0.37 | 0.0103125 | 0.030915 | 0.10701
-0.36 | 0.015356 | 0.043215 | 0.15207
-0.35 | 0.0209125 | 0.060205 | 0.20925
-0.34 | 0.027985 | 0.08476 | 0.29995
-0.33 | 0.03884 | 0.115785 | 0.41515
-0.32 | 0.05307 | 0.164855 | 0.575
-0.31 | 0.074685 | 0.23353 | 0.80855
-0.3 | 0.102365 | 0.3059 | 1.12135
-0.29 | 0.143475 | 0.423 | 1.55695
-0.28 | 0.1993 | 0.581 | 2.1543
-0.27 | 0.26635 | 0.79565 | 2.911
-0.26 | 0.3645 | 1.0771 | 3.9265
-0.25 | 0.4968 | 1.4688 | 5.42
-0.24 | 0.672 | 2.0472 | 7.471
-0.23 | 0.92605 | 2.7005 | 9.9445
-0.22 | 1.24365 | 3.636 | 13.3915
-0.21 | 1.7296 | 4.9605 | 18.0305
-0.2 | 2.29295 | 6.533 | 23.935
-0.19 | 3.098 | 8.909 | 31.93
-0.18 | 4.1545 | 11.7295 | 42.545
-0.17 | 5.486 | 15.7215 | 54.885
-0.16 | 7.338 | 20.6485 | 70.68
-0.15 | 9.7735 | 27.265 | 91.625
-0.14 | 13.042 | 35.845 | 114.185
-0.13 | 16.9705 | 46.225 | 143.61
-0.12 | 22.595 | 59.65 | 177.375
-0.11 | 29.545 | 75.685 | 214.15
-0.1 | 38.19 | 97.11 | 254.5
-0.09 | 49.115 | 121.4 | 300.05
-0.08 | 61.85 | 149.075 | 350.8
-0.07 | 79.075 | 182.5 | 397.35
-0.06 | 97.54 | 221.95 | 450.55
-0.05 | 118.465 | 263.7 | 505.8
-0.04 | 142.8 | 308.85 | 556.55
-0.03 | 172.7 | 354.4 | 608.8
-0.02 | 207.45 | 408.65 | 661.5
-0.01 | 239.55 | 468.6 | 718.7
0 | 273.85 | 518.2 | 759.05
0.01 | 306.4 | 569.6 | 800.5
0.02 | 346.15 | 623.25 | 854.5
0.03 | 376 | 673 | 890.5
0.04 | 408.55 | 716 | 931
0.05 | 437.25 | 763.65 | 962.5
0.06 | 460.05 | 812 | 998.5
0.07 | 489 | 849 | 1036.5
0.08 | 493.95 | 883 | 1053.5
0.09 | 510.7 | 919 | 1085
0.1 | 512 | 950.5 | 1104
0.11 | 520.15 | 983 | 1129.5
0.12 | 528 | 1014.5 | 1156.5
0.13 | 511.5 | 1025.5 | 1164
0.14 | 505 | 1046 | 1170
0.15 | 491 | 1076 | 1188
0.16 | 486.5 | 1089 | 1204.5
0.17 | 461 | 1099 | 1205.5
0.18 | 443 | 1110.5 | 1216
0.19 | 430 | 1125 | 1213
0.2 | 407.5 | 1141 | 1227
0.21 | 397.5 | 1149 | 1242
0.22 | 367 | 1139 | 1228.5
0.23 | 345.5 | 1143 | 1228
0.24 | 330.5 | 1168.5 | 1229.5
0.25 | 310 | 1161.5 | 1232
0.26 | 296.5 | 1153 | 1226
0.27 | 275 | 1148 | 1214.5
0.28 | 253 | 1141 | 1208.5
0.29 | 241 | 1147.5 | 1202.5
0.3 | 235.5 | 1140.5 | 1202
0.31 | 216 | 1130 | 1188
0.32 | 200 | 1118.5 | 1173
0.33 | 190 | 1107 | 1157
0.34 | 171 | 1098 | 1147.5
0.35 | 172.5 | 1082 | 1139.5
0.36 | 159 | 1065 | 1124.5
0.37 | 139.5 | 1053.5 | 1113.5
0.38 | 134 | 1034.5 | 1083.5
0.39 | 125 | 1011 | 1064
0.4 | 128 | 994.5 | 1054
0.41 | 115.5 | 973 | 1040
0.42 | 98.5 | 951 | 1020
0.43 | 97 | 926.5 | 992
0.44 | 98.5 | 896 | 973
0.45 | 92.5 | 877 | 940.5
0.46 | 82.5 | 849 | 923.5
0.47 | 79.5 | 819 | 915
0.48 | 76 | 791 | 880
0.49 | 82.5 | 760.5 | 840
0.5 | 90 | 750 | 820