## IDS-VDS Characteristic (mA-mm)
VGS (V) | VDS = 0.100 V | VDS = 0.500 V | VDS = 0.900 V
-0.75 | 0.00039705 | 0.0016439 | 0.005538
-0.74 | 0.00037838 | 0.0015981 | 0.005365
-0.73 | 0.00036179 | 0.0015348 | 0.005253
-0.72 | 0.00034755 | 0.0014797 | 0.005061
-0.71 | 0.00033412 | 0.0014247 | 0.0048819
-0.7 | 0.00031664 | 0.0013724 | 0.0047322
-0.69 | 0.00030178 | 0.0013236 | 0.0046031
-0.68 | 0.00028956 | 0.0012731 | 0.0044595
-0.67 | 0.00027593 | 0.0012314 | 0.0043027
-0.66 | 0.00026184 | 0.0011879 | 0.0041663
-0.65 | 0.00025105 | 0.0011389 | 0.0040189
-0.64 | 0.00023926 | 0.0010988 | 0.0039106
-0.63 | 0.00022883 | 0.0010591 | 0.0037906
-0.62 | 0.00021946 | 0.0010207 | 0.0036691
-0.61 | 0.00021011 | 0.0009879 | 0.0035553
-0.6 | 0.00019876 | 0.0009458 | 0.0034429
-0.59 | 0.00018921 | 0.0009072 | 0.0033203
-0.58 | 0.00018181 | 0.0008689 | 0.0032097
-0.57 | 0.00017151 | 0.000837 | 0.0031185
-0.56 | 0.00016477 | 0.0008091 | 0.0030185
-0.55 | 0.00015812 | 0.0007793 | 0.0029295
-0.54 | 0.00015094 | 0.0007529 | 0.0028355
-0.53 | 0.00014321 | 0.0007258 | 0.0027392
-0.52 | 0.00013737 | 0.0007027 | 0.0026642
-0.51 | 0.00013092 | 0.0006773 | 0.0025786
-0.5 | 0.00012689 | 0.000656 | 0.0025173
-0.49 | 0.00012145 | 0.0006393 | 0.0024514
-0.48 | 0.00011794 | 0.0006283 | 0.0023859
-0.47 | 0.0001168 | 0.0006107 | 0.0023533
-0.46 | 0.0001151 | 0.000608 | 0.00232
-0.45 | 0.00011717 | 0.0006069 | 0.0023132
-0.44 | 0.00012121 | 0.0006104 | 0.0023372
-0.43 | 0.0001304 | 0.0006314 | 0.0024035
-0.42 | 0.00014234 | 0.0006656 | 0.0024898
-0.41 | 0.00016349 | 0.0007262 | 0.0026827
-0.4 | 0.00019114 | 0.000806 | 0.0029462
-0.39 | 0.00023544 | 0.000935 | 0.0033641
-0.38 | 0.00029306 | 0.0011073 | 0.0039584
-0.37 | 0.00037876 | 0.001369 | 0.0048094
-0.36 | 0.0004958 | 0.0017092 | 0.006062
-0.35 | 0.0006824 | 0.0022191 | 0.007721
-0.34 | 0.0009064 | 0.0029032 | 0.010211
-0.33 | 0.0012391 | 0.0038637 | 0.013542
-0.32 | 0.0016629 | 0.0051858 | 0.018383
-0.31 | 0.0022895 | 0.007132 | 0.024877
-0.3 | 0.0031157 | 0.009696 | 0.034218
-0.29 | 0.0042981 | 0.013148 | 0.04687
-0.28 | 0.005949 | 0.018042 | 0.06451
-0.27 | 0.00818 | 0.024724 | 0.08854
-0.26 | 0.011163 | 0.033501 | 0.12208
-0.25 | 0.015231 | 0.045902 | 0.16699
-0.24 | 0.020943 | 0.06307 | 0.22724
-0.23 | 0.028472 | 0.0853 | 0.30958
-0.22 | 0.039119 | 0.11576 | 0.42395
-0.21 | 0.052762 | 0.1574 | 0.5732
-0.2 | 0.07243 | 0.21177 | 0.7782
-0.19 | 0.0976 | 0.28898 | 1.0479
-0.18 | 0.13368 | 0.38515 | 1.4058
-0.17 | 0.17915 | 0.52041 | 1.8721
-0.16 | 0.24279 | 0.6898 | 2.4675
-0.15 | 0.32478 | 0.9208 | 3.2689
-0.14 | 0.43609 | 1.2318 | 4.264
-0.13 | 0.5801 | 1.6242 | 5.5187
-0.12 | 0.769 | 2.1448 | 7.095
-0.11 | 1.0266 | 2.7926 | 9.031
-0.1 | 1.3461 | 3.6332 | 11.312
-0.09 | 1.7872 | 4.7023 | 14.101
-0.08 | 2.3193 | 6.036 | 17.244
-0.07 | 3.0046 | 7.638 | 21.007
-0.06 | 3.864 | 9.628 | 25.155
-0.05 | 4.9255 | 12.035 | 29.959
-0.04 | 6.223 | 14.852 | 35.299
-0.03 | 7.76 | 18.2 | 40.999
-0.02 | 9.684 | 21.985 | 47.336
-0.01 | 11.863 | 26.325 | 54.171
0 | 14.472 | 31.258 | 61.63
0.01 | 17.34 | 36.734 | 69.42
0.02 | 20.567 | 42.559 | 77.68
0.03 | 24.238 | 49.158 | 86.39
0.04 | 28.094 | 56.087 | 95.52
0.05 | 32.43 | 63.43 | 105.02
0.06 | 36.768 | 71.33 | 114.88
0.07 | 41.631 | 79.65 | 125.1
0.08 | 46.526 | 88.42 | 135.4
0.09 | 51.577 | 97.23 | 146.21
0.1 | 56.78 | 106.74 | 157.13
0.11 | 61.77 | 116.31 | 168.28
0.12 | 67.21 | 126.37 | 179.7
0.13 | 72.28 | 136.57 | 191.28
0.14 | 77.46 | 146.93 | 202.94
0.15 | 82.36 | 157.57 | 214.75
0.16 | 87.29 | 168.44 | 226.87
0.17 | 92 | 179.34 | 238.69
0.18 | 96.51 | 190.32 | 250.91
0.19 | 101.02 | 201.58 | 263.14
0.2 | 105.06 | 212.92 | 275.34
0.21 | 109.13 | 224.38 | 287.8
0.22 | 112.78 | 235.89 | 300.02
0.23 | 116.39 | 247.2 | 312.32
0.24 | 119.99 | 258.79 | 324.59
0.25 | 123.07 | 270.53 | 336.97
0.26 | 126.17 | 282.04 | 349.13
0.27 | 128.85 | 293.65 | 361.35
0.28 | 131.48 | 304.97 | 373.51
0.29 | 134.11 | 316.51 | 385.59
0.3 | 136.48 | 328.01 | 397.68
0.31 | 138.73 | 339.37 | 409.49
0.32 | 140.69 | 350.49 | 421.34
0.33 | 142.62 | 361.7 | 433.14
0.34 | 144.42 | 372.71 | 444.73
0.35 | 146.25 | 383.64 | 456.21
0.36 | 147.83 | 394.45 | 467.33
0.37 | 149.27 | 404.97 | 478.7
0.38 | 150.78 | 415.45 | 489.63
0.39 | 152 | 425.64 | 500.47
0.4 | 153.4 | 435.71 | 510.98
0.41 | 154.45 | 445.58 | 521.48
0.42 | 155.45 | 455.19 | 531.8
0.43 | 156.61 | 464.63 | 541.84
0.44 | 157.57 | 473.73 | 551.73
0.45 | 158.48 | 482.6 | 561.2
0.46 | 159.36 | 491.24 | 570.7
0.47 | 160.05 | 499.57 | 579.8
0.48 | 160.89 | 507.62 | 588.6
0.49 | 161.7 | 515.38 | 597.6
0.5 | 162.36 | 522.87 | 605.8

## Tranconductance (mS-mm)
VGS (V) | VDS = 0.100 V | VDS = 0.500 V | VDS = 0.900 V
-0.75 | -0.001867 | -0.00458 | -0.0173
-0.74 | -0.001763 | -0.005455 | -0.01425
-0.73 | -0.0015415 | -0.00592 | -0.0152
-0.72 | -0.0013835 | -0.005505 | -0.018555
-0.71 | -0.0015455 | -0.005365 | -0.01644
-0.7 | -0.001617 | -0.005055 | -0.01394
-0.69 | -0.001354 | -0.004965 | -0.013635
-0.68 | -0.0012925 | -0.00461 | -0.01502
-0.67 | -0.001386 | -0.00426 | -0.01466
-0.66 | -0.001244 | -0.004625 | -0.01419
-0.65 | -0.001129 | -0.004455 | -0.012785
-0.64 | -0.001111 | -0.00399 | -0.011415
-0.63 | -0.00099 | -0.003905 | -0.012075
-0.62 | -0.000936 | -0.00356 | -0.011765
-0.61 | -0.001035 | -0.003745 | -0.01131
-0.6 | -0.001045 | -0.004035 | -0.01175
-0.59 | -0.0008475 | -0.003845 | -0.01166
-0.58 | -0.000885 | -0.00351 | -0.01009
-0.57 | -0.000852 | -0.00299 | -0.00956
-0.56 | -0.0006695 | -0.002885 | -0.00945
-0.55 | -0.0006915 | -0.00281 | -0.00915
-0.54 | -0.0007455 | -0.002675 | -0.009515
-0.53 | -0.0006785 | -0.00251 | -0.008565
-0.52 | -0.0006145 | -0.002425 | -0.00803
-0.51 | -0.000524 | -0.002335 | -0.007345
-0.5 | -0.0004735 | -0.0019 | -0.00636
-0.49 | -0.0004475 | -0.001385 | -0.00657
-0.48 | -0.0002325 | -0.00143 | -0.004905
-0.47 | -0.000142 | -0.001015 | -0.003295
-0.46 | 1.85e-05 | -0.00019 | -0.002005
-0.45 | 0.0003055 | 0.00012 | 0.00086
-0.44 | 0.0006615 | 0.001225 | 0.004515
-0.43 | 0.0010565 | 0.00276 | 0.00763
-0.42 | 0.0016545 | 0.00474 | 0.01396
-0.41 | 0.00244 | 0.00702 | 0.02282
-0.4 | 0.0035975 | 0.01044 | 0.03407
-0.39 | 0.005096 | 0.015065 | 0.05061
-0.38 | 0.007166 | 0.0217 | 0.072265
-0.37 | 0.010137 | 0.030095 | 0.10518
-0.36 | 0.015182 | 0.042505 | 0.14558
-0.35 | 0.02053 | 0.0597 | 0.20745
-0.34 | 0.027835 | 0.08223 | 0.29105
-0.33 | 0.037825 | 0.11413 | 0.4086
-0.32 | 0.05252 | 0.163415 | 0.56675
-0.31 | 0.07264 | 0.22551 | 0.79175
-0.3 | 0.10043 | 0.3008 | 1.09965
-0.29 | 0.141665 | 0.4173 | 1.5146
-0.28 | 0.194095 | 0.5788 | 2.0835
-0.27 | 0.2607 | 0.77295 | 2.8785
-0.26 | 0.35255 | 1.0589 | 3.9225
-0.25 | 0.489 | 1.47845 | 5.258
-0.24 | 0.66205 | 1.9699 | 7.1295
-0.23 | 0.9088 | 2.6345 | 9.8355
-0.22 | 1.2145 | 3.605 | 13.181
-0.21 | 1.66555 | 4.8005 | 17.7125
-0.2 | 2.2419 | 6.579 | 23.735
-0.19 | 3.0625 | 8.669 | 31.38
-0.18 | 4.0775 | 11.5715 | 41.21
-0.17 | 5.4555 | 15.2325 | 53.085
-0.16 | 7.2815 | 20.0195 | 69.84
-0.15 | 9.665 | 27.1 | 89.825
-0.14 | 12.766 | 35.17 | 112.49
-0.13 | 16.6455 | 45.65 | 141.55
-0.12 | 22.325 | 58.42 | 175.615
-0.11 | 28.855 | 74.42 | 210.85
-0.1 | 38.03 | 95.485 | 253.5
-0.09 | 48.66 | 120.14 | 296.6
-0.08 | 60.87 | 146.785 | 345.3
-0.07 | 77.235 | 179.6 | 395.55
-0.06 | 96.045 | 219.85 | 447.6
-0.05 | 117.95 | 261.2 | 507.2
-0.04 | 141.725 | 308.25 | 552
-0.03 | 173.05 | 356.65 | 601.85
-0.02 | 205.15 | 406.25 | 658.6
-0.01 | 239.4 | 463.65 | 714.7
0 | 273.85 | 520.45 | 762.45
0.01 | 304.75 | 565.05 | 802.5
0.02 | 344.9 | 621.2 | 848.5
0.03 | 376.35 | 676.4 | 892
0.04 | 409.6 | 713.6 | 931.5
0.05 | 433.7 | 762.15 | 968
0.06 | 460.05 | 811 | 1004
0.07 | 487.9 | 854.5 | 1026
0.08 | 497.3 | 879 | 1055.5
0.09 | 512.7 | 916 | 1086.5
0.1 | 509.65 | 954 | 1103.5
0.11 | 521.5 | 981.5 | 1128.5
0.12 | 525.5 | 1013 | 1150
0.13 | 512.5 | 1028 | 1162
0.14 | 504 | 1050 | 1173.5
0.15 | 491.5 | 1075.5 | 1196.5
0.16 | 482 | 1088.5 | 1197
0.17 | 461 | 1094 | 1202
0.18 | 451 | 1112 | 1222.5
0.19 | 427.5 | 1130 | 1221.5
0.2 | 405.5 | 1140 | 1233
0.21 | 386 | 1148.5 | 1234
0.22 | 363 | 1141 | 1226
0.23 | 360.5 | 1145 | 1228.5
0.24 | 334 | 1166.5 | 1232.5
0.25 | 309 | 1162.5 | 1227
0.26 | 289 | 1156 | 1219
0.27 | 265.5 | 1146.5 | 1219
0.28 | 263 | 1143 | 1212
0.29 | 250 | 1152 | 1208.5
0.3 | 231 | 1143 | 1195
0.31 | 210.5 | 1124 | 1183
0.32 | 194.5 | 1116.5 | 1182.5
0.33 | 186.5 | 1111 | 1169.5
0.34 | 181.5 | 1097 | 1153.5
0.35 | 170.5 | 1087 | 1130
0.36 | 151 | 1066.5 | 1124.5
0.37 | 147.5 | 1050 | 1115
0.38 | 136.5 | 1033.5 | 1088.5
0.39 | 131 | 1013 | 1067.5
0.4 | 122.5 | 997 | 1050.5
0.41 | 102.5 | 974 | 1041
0.42 | 108 | 952.5 | 1018
0.43 | 106 | 927 | 996.5
0.44 | 93.5 | 898.5 | 968
0.45 | 89.5 | 875.5 | 948.5
0.46 | 78.5 | 848.5 | 930
0.47 | 76.5 | 819 | 895
0.48 | 82.5 | 790.5 | 890
0.49 | 73.5 | 762.5 | 860
0.5 | 66 | 749 | 820