## IDS-VDS Characteristic (mA-mm)
VGS (V) | VDS = 0.100 V | VDS = 0.500 V | VDS = 0.900 V
-0.75 | 0.00040502 | 0.0017194 | 0.005784
-0.74 | 0.00038307 | 0.0016552 | 0.005602
-0.73 | 0.00036607 | 0.0016051 | 0.005426
-0.72 | 0.00035123 | 0.0015517 | 0.005286
-0.71 | 0.00033467 | 0.001496 | 0.005126
-0.7 | 0.00031989 | 0.0014386 | 0.0049589
-0.69 | 0.00030532 | 0.0013864 | 0.0048009
-0.68 | 0.0002902 | 0.0013334 | 0.0046324
-0.67 | 0.00027813 | 0.0012888 | 0.0045081
-0.66 | 0.00026536 | 0.0012474 | 0.0043746
-0.65 | 0.00025376 | 0.0011948 | 0.0042333
-0.64 | 0.00024128 | 0.0011569 | 0.0040979
-0.63 | 0.00022956 | 0.0011049 | 0.0039718
-0.62 | 0.00021819 | 0.001071 | 0.0038305
-0.61 | 0.0002086 | 0.0010227 | 0.0036799
-0.6 | 0.00019825 | 0.0009892 | 0.0035699
-0.59 | 0.00018867 | 0.0009473 | 0.0034522
-0.58 | 0.00017948 | 0.0009073 | 0.0033391
-0.57 | 0.00017057 | 0.0008824 | 0.0032469
-0.56 | 0.00016331 | 0.0008403 | 0.0031419
-0.55 | 0.00015434 | 0.0008164 | 0.0030342
-0.54 | 0.00014736 | 0.0007881 | 0.0029414
-0.53 | 0.00014143 | 0.000765 | 0.0028573
-0.52 | 0.00013462 | 0.0007287 | 0.0027674
-0.51 | 0.00012945 | 0.0007062 | 0.0027021
-0.5 | 0.00012393 | 0.0006867 | 0.002602
-0.49 | 0.00012099 | 0.000667 | 0.0025436
-0.48 | 0.00011702 | 0.0006492 | 0.0024765
-0.47 | 0.00011517 | 0.0006356 | 0.0024275
-0.46 | 0.00011435 | 0.0006275 | 0.0024041
-0.45 | 0.00011614 | 0.000622 | 0.0023841
-0.44 | 0.00011985 | 0.0006326 | 0.0024263
-0.43 | 0.0001283 | 0.0006465 | 0.0024661
-0.42 | 0.00014096 | 0.000684 | 0.0025739
-0.41 | 0.00016124 | 0.0007332 | 0.0027466
-0.4 | 0.00019052 | 0.000826 | 0.0030144
-0.39 | 0.0002323 | 0.0009414 | 0.0034111
-0.38 | 0.00029286 | 0.0011234 | 0.0040125
-0.37 | 0.00037441 | 0.0013679 | 0.0048529
-0.36 | 0.00049725 | 0.0017315 | 0.006123
-0.35 | 0.0006772 | 0.0022239 | 0.007858
-0.34 | 0.0009122 | 0.0029119 | 0.010207
-0.33 | 0.0012255 | 0.0038901 | 0.013612
-0.32 | 0.0016832 | 0.0051991 | 0.018362
-0.31 | 0.0022712 | 0.007146 | 0.024904
-0.3 | 0.0031413 | 0.009646 | 0.034017
-0.29 | 0.0042718 | 0.013192 | 0.04685
-0.28 | 0.006005 | 0.017959 | 0.06479
-0.27 | 0.008178 | 0.024674 | 0.08825
-0.26 | 0.011239 | 0.033302 | 0.12091
-0.25 | 0.015242 | 0.045827 | 0.16615
-0.24 | 0.020957 | 0.06275 | 0.22697
-0.23 | 0.028425 | 0.08455 | 0.31085
-0.22 | 0.039095 | 0.1151 | 0.42291
-0.21 | 0.052656 | 0.15621 | 0.5719
-0.2 | 0.07221 | 0.21064 | 0.7709
-0.19 | 0.09775 | 0.28571 | 1.0426
-0.18 | 0.13324 | 0.383 | 1.3983
-0.17 | 0.17819 | 0.51669 | 1.8594
-0.16 | 0.24164 | 0.6882 | 2.4722
-0.15 | 0.32258 | 0.9224 | 3.236
-0.14 | 0.43302 | 1.2218 | 4.2482
-0.13 | 0.576 | 1.6186 | 5.4978
-0.12 | 0.7664 | 2.119 | 7.095
-0.11 | 1.0202 | 2.779 | 8.975
-0.1 | 1.3345 | 3.6273 | 11.297
-0.09 | 1.7779 | 4.6819 | 14.063
-0.08 | 2.2977 | 6 | 17.256
-0.07 | 2.996 | 7.585 | 20.951
-0.06 | 3.8368 | 9.582 | 25.102
-0.05 | 4.9036 | 11.975 | 29.923
-0.04 | 6.164 | 14.778 | 35.108
-0.03 | 7.709 | 18.068 | 40.934
-0.02 | 9.631 | 21.842 | 47.122
-0.01 | 11.744 | 26.193 | 54.041
0 | 14.366 | 31.106 | 61.47
0.01 | 17.178 | 36.498 | 69.34
0.02 | 20.44 | 42.325 | 77.55
0.03 | 24.04 | 48.934 | 86.33
0.04 | 27.884 | 55.784 | 95.23
0.05 | 32.192 | 63.12 | 104.79
0.06 | 36.563 | 71.04 | 114.58
0.07 | 41.426 | 79.33 | 124.74
0.08 | 46.215 | 88.05 | 135.29
0.09 | 51.304 | 96.99 | 145.79
0.1 | 56.413 | 106.31 | 156.71
0.11 | 61.5 | 115.96 | 168.01
0.12 | 66.87 | 125.99 | 179.38
0.13 | 71.93 | 135.99 | 190.96
0.14 | 77.21 | 146.44 | 202.46
0.15 | 82.08 | 157.03 | 214.44
0.16 | 87.09 | 167.93 | 226.42
0.17 | 91.78 | 179 | 238.49
0.18 | 96.35 | 189.8 | 250.42
0.19 | 100.76 | 201.15 | 262.66
0.2 | 104.9 | 212.48 | 274.91
0.21 | 109.06 | 223.92 | 287.33
0.22 | 112.8 | 235.37 | 299.67
0.23 | 116.36 | 246.8 | 311.81
0.24 | 119.74 | 258.4 | 324.23
0.25 | 123.02 | 269.96 | 336.6
0.26 | 126.19 | 281.58 | 348.78
0.27 | 128.94 | 293.01 | 361.06
0.28 | 131.7 | 304.57 | 373.1
0.29 | 134.1 | 316.03 | 385.23
0.3 | 136.55 | 327.53 | 397.4
0.31 | 138.89 | 338.93 | 409.29
0.32 | 140.88 | 349.97 | 420.98
0.33 | 142.86 | 361.23 | 432.78
0.34 | 144.61 | 372.23 | 444.4
0.35 | 146.35 | 383.22 | 455.78
0.36 | 148.01 | 393.97 | 467.21
0.37 | 149.57 | 404.63 | 478.27
0.38 | 150.92 | 415.11 | 489.37
0.39 | 152.2 | 425.37 | 500.2
0.4 | 153.64 | 435.45 | 510.77
0.41 | 154.69 | 445.19 | 521.32
0.42 | 155.89 | 454.97 | 531.56
0.43 | 156.83 | 464.34 | 541.71
0.44 | 157.88 | 473.49 | 551.55
0.45 | 158.95 | 482.46 | 561.21
0.46 | 159.67 | 491.07 | 570.3
0.47 | 160.51 | 499.49 | 579.8
0.48 | 161.22 | 507.58 | 588.5
0.49 | 161.95 | 515.32 | 597.4
0.5 | 162.86 | 522.88 | 605.8

## Tranconductance (mS-mm)
VGS (V) | VDS = 0.100 V | VDS = 0.500 V | VDS = 0.900 V
-0.75 | -0.002195 | -0.00642 | -0.0182
-0.74 | -0.0019475 | -0.005715 | -0.0179
-0.73 | -0.001592 | -0.005175 | -0.0158
-0.72 | -0.00157 | -0.005455 | -0.015
-0.71 | -0.001567 | -0.005655 | -0.016355
-0.7 | -0.0014675 | -0.00548 | -0.016255
-0.69 | -0.0014845 | -0.00526 | -0.016325
-0.68 | -0.0013595 | -0.00488 | -0.01464
-0.67 | -0.001242 | -0.0043 | -0.01289
-0.66 | -0.0012185 | -0.0047 | -0.01374
-0.65 | -0.001204 | -0.004525 | -0.013835
-0.64 | -0.00121 | -0.004495 | -0.013075
-0.63 | -0.0011545 | -0.004295 | -0.01337
-0.62 | -0.001048 | -0.00411 | -0.014595
-0.61 | -0.000997 | -0.00409 | -0.01303
-0.6 | -0.0009965 | -0.00377 | -0.011385
-0.59 | -0.0009385 | -0.004095 | -0.01154
-0.58 | -0.000905 | -0.003245 | -0.010265
-0.57 | -0.0008085 | -0.00335 | -0.00986
-0.56 | -0.0008115 | -0.0033 | -0.010635
-0.55 | -0.0007975 | -0.00261 | -0.010025
-0.54 | -0.0006455 | -0.00257 | -0.008845
-0.53 | -0.000637 | -0.00297 | -0.0087
-0.52 | -0.000599 | -0.00294 | -0.00776
-0.51 | -0.0005345 | -0.0021 | -0.00827
-0.5 | -0.000423 | -0.00196 | -0.007925
-0.49 | -0.0003455 | -0.001875 | -0.006275
-0.48 | -0.000291 | -0.00157 | -0.005805
-0.47 | -0.0001335 | -0.001085 | -0.00362
-0.46 | 4.85e-05 | -0.00068 | -0.00217
-0.45 | 0.000275 | 0.000255 | 0.00111
-0.44 | 0.000608 | 0.001225 | 0.0041
-0.43 | 0.0010555 | 0.00257 | 0.00738
-0.42 | 0.001647 | 0.004335 | 0.014025
-0.41 | 0.002478 | 0.0071 | 0.022025
-0.4 | 0.003553 | 0.01041 | 0.033225
-0.39 | 0.005117 | 0.01487 | 0.049905
-0.38 | 0.0071055 | 0.021325 | 0.07209
-0.37 | 0.0102195 | 0.030405 | 0.105525
-0.36 | 0.0151395 | 0.0428 | 0.150255
-0.35 | 0.0207475 | 0.05902 | 0.2042
-0.34 | 0.027415 | 0.08331 | 0.2877
-0.33 | 0.03855 | 0.11436 | 0.40775
-0.32 | 0.052285 | 0.162795 | 0.5646
-0.31 | 0.072905 | 0.222345 | 0.78275
-0.3 | 0.10003 | 0.3023 | 1.0973
-0.29 | 0.143185 | 0.41565 | 1.53865
-0.28 | 0.19531 | 0.5741 | 2.07
-0.27 | 0.2617 | 0.76715 | 2.806
-0.26 | 0.3532 | 1.05765 | 3.895
-0.25 | 0.4859 | 1.4724 | 5.303
-0.24 | 0.65915 | 1.93615 | 7.235
-0.23 | 0.9069 | 2.6175 | 9.797
-0.22 | 1.21155 | 3.583 | 13.0525
-0.21 | 1.65575 | 4.777 | 17.3995
-0.2 | 2.2547 | 6.475 | 23.535
-0.19 | 3.0515 | 8.618 | 31.37
-0.18 | 4.022 | 11.549 | 40.84
-0.17 | 5.42 | 15.26 | 53.695
-0.16 | 7.2195 | 20.2855 | 68.83
-0.15 | 9.569 | 26.68 | 88.8
-0.14 | 12.671 | 34.81 | 113.09
-0.13 | 16.669 | 44.86 | 142.34
-0.12 | 22.21 | 58.02 | 173.86
-0.11 | 28.405 | 75.415 | 210.1
-0.1 | 37.885 | 95.145 | 254.4
-0.09 | 48.16 | 118.635 | 297.95
-0.08 | 60.905 | 145.155 | 344.4
-0.07 | 76.955 | 179.1 | 392.3
-0.06 | 95.38 | 219.5 | 448.6
-0.05 | 116.36 | 259.8 | 500.3
-0.04 | 140.27 | 304.65 | 550.55
-0.03 | 173.35 | 353.2 | 600.7
-0.02 | 201.75 | 406.25 | 655.35
-0.01 | 236.75 | 463.2 | 717.4
0 | 271.7 | 515.25 | 764.95
0.01 | 303.7 | 560.95 | 804
0.02 | 343.1 | 621.8 | 849.5
0.03 | 372.2 | 672.95 | 884
0.04 | 407.6 | 709.3 | 923
0.05 | 433.95 | 762.8 | 967.5
0.06 | 461.7 | 810.5 | 997.5
0.07 | 482.6 | 850.5 | 1035.5
0.08 | 493.9 | 883 | 1052.5
0.09 | 509.9 | 913 | 1071
0.1 | 509.8 | 948.5 | 1111
0.11 | 522.85 | 984 | 1133.5
0.12 | 521.5 | 1001.5 | 1147.5
0.13 | 517 | 1022.5 | 1154
0.14 | 507.5 | 1052 | 1174
0.15 | 494 | 1074.5 | 1198
0.16 | 485 | 1098.5 | 1202.5
0.17 | 463 | 1093.5 | 1200
0.18 | 449 | 1107.5 | 1208.5
0.19 | 427.5 | 1134 | 1224.5
0.2 | 415 | 1138.5 | 1233.5
0.21 | 395 | 1144.5 | 1238
0.22 | 365 | 1144 | 1224
0.23 | 347 | 1151.5 | 1228
0.24 | 333 | 1158 | 1239.5
0.25 | 322.5 | 1159 | 1227.5
0.26 | 296 | 1152.5 | 1223
0.27 | 275.5 | 1149.5 | 1216
0.28 | 258 | 1151 | 1208.5
0.29 | 242.5 | 1148 | 1215
0.3 | 239.5 | 1145 | 1203
0.31 | 216.5 | 1122 | 1179
0.32 | 198.5 | 1115 | 1174.5
0.33 | 186.5 | 1113 | 1171
0.34 | 174.5 | 1099.5 | 1150
0.35 | 170 | 1087 | 1140.5
0.36 | 161 | 1070.5 | 1124.5
0.37 | 145.5 | 1057 | 1108
0.38 | 131.5 | 1037 | 1096.5
0.39 | 136 | 1017 | 1070
0.4 | 124.5 | 991 | 1056
0.41 | 112.5 | 976 | 1039.5
0.42 | 107 | 957.5 | 1019.5
0.43 | 99.5 | 926 | 999.5
0.44 | 106 | 906 | 975
0.45 | 89.5 | 879 | 937.5
0.46 | 78 | 851.5 | 929.5
0.47 | 77.5 | 825.5 | 910
0.48 | 72 | 791.5 | 880
0.49 | 82 | 765 | 865
0.5 | 91 | 756 | 840