## IDS-VDS Characteristic (mA-mm)
VGS (V) | VDS = 0.100 V | VDS = 0.500 V | VDS = 0.900 V
-0.75 | 0.00040469 | 0.0017107 | 0.005844
-0.74 | 0.00038442 | 0.0016512 | 0.005658
-0.73 | 0.00036926 | 0.0015914 | 0.005494
-0.72 | 0.00034996 | 0.0015353 | 0.005311
-0.71 | 0.00033479 | 0.0014797 | 0.005129
-0.7 | 0.00031831 | 0.0014316 | 0.0049769
-0.69 | 0.00030319 | 0.0013733 | 0.0048355
-0.68 | 0.00029018 | 0.0013261 | 0.0046678
-0.67 | 0.0002751 | 0.0012705 | 0.0045393
-0.66 | 0.0002633 | 0.0012225 | 0.0043808
-0.65 | 0.00025216 | 0.0011801 | 0.004254
-0.64 | 0.00023967 | 0.001137 | 0.0041095
-0.63 | 0.00022898 | 0.0010901 | 0.0039719
-0.62 | 0.00021963 | 0.0010541 | 0.0038423
-0.61 | 0.00020932 | 0.0010148 | 0.0037312
-0.6 | 0.00020032 | 0.0009778 | 0.0036174
-0.59 | 0.00019161 | 0.000941 | 0.0034851
-0.58 | 0.00018361 | 0.0009088 | 0.0033745
-0.57 | 0.00017316 | 0.0008728 | 0.0032744
-0.56 | 0.00016495 | 0.0008399 | 0.0031399
-0.55 | 0.00015899 | 0.0008064 | 0.0030557
-0.54 | 0.00015242 | 0.0007769 | 0.0029641
-0.53 | 0.00014414 | 0.0007512 | 0.0028596
-0.52 | 0.00013811 | 0.0007241 | 0.002777
-0.51 | 0.00013258 | 0.0007005 | 0.0026962
-0.5 | 0.00012761 | 0.0006792 | 0.0026196
-0.49 | 0.00012424 | 0.0006583 | 0.0025606
-0.48 | 0.00011971 | 0.0006413 | 0.0025104
-0.47 | 0.0001176 | 0.0006322 | 0.0024623
-0.46 | 0.00011777 | 0.0006255 | 0.0024227
-0.45 | 0.00011971 | 0.0006228 | 0.0024161
-0.44 | 0.00012375 | 0.0006301 | 0.0024369
-0.43 | 0.00013234 | 0.0006537 | 0.0024866
-0.42 | 0.00014527 | 0.0006897 | 0.0026091
-0.41 | 0.00016683 | 0.0007433 | 0.002791
-0.4 | 0.00019676 | 0.0008328 | 0.003086
-0.39 | 0.00024107 | 0.0009581 | 0.0034876
-0.38 | 0.00030227 | 0.0011494 | 0.0041148
-0.37 | 0.00039137 | 0.0014008 | 0.0050019
-0.36 | 0.00051572 | 0.0017835 | 0.00631
-0.35 | 0.0007057 | 0.00228 | 0.008097
-0.34 | 0.0009439 | 0.0030246 | 0.01063
-0.33 | 0.0012794 | 0.0039931 | 0.014218
-0.32 | 0.0017364 | 0.0053723 | 0.0191
-0.31 | 0.0023664 | 0.007442 | 0.026076
-0.3 | 0.003269 | 0.010046 | 0.035643
-0.29 | 0.0044612 | 0.013798 | 0.048851
-0.28 | 0.006226 | 0.018619 | 0.06738
-0.27 | 0.008542 | 0.025711 | 0.0928
-0.26 | 0.011703 | 0.034911 | 0.12775
-0.25 | 0.01592 | 0.047602 | 0.17425
-0.24 | 0.021903 | 0.06565 | 0.23886
-0.23 | 0.02971 | 0.08865 | 0.32595
-0.22 | 0.040758 | 0.12088 | 0.44316
-0.21 | 0.054944 | 0.16306 | 0.6015
-0.2 | 0.07547 | 0.22092 | 0.8155
-0.19 | 0.10187 | 0.29864 | 1.0919
-0.18 | 0.13891 | 0.40199 | 1.4719
-0.17 | 0.1862 | 0.54355 | 1.9517
-0.16 | 0.25284 | 0.7225 | 2.5846
-0.15 | 0.3368 | 0.9573 | 3.4112
-0.14 | 0.45236 | 1.2797 | 4.4456
-0.13 | 0.6015 | 1.691 | 5.768
-0.12 | 0.7999 | 2.2159 | 7.39
-0.11 | 1.0685 | 2.911 | 9.345
-0.1 | 1.4013 | 3.762 | 11.744
-0.09 | 1.8572 | 4.889 | 14.546
-0.08 | 2.4063 | 6.237 | 17.842
-0.07 | 3.1204 | 7.923 | 21.653
-0.06 | 4.0158 | 9.933 | 25.908
-0.05 | 5.097 | 12.417 | 30.773
-0.04 | 6.431 | 15.31 | 36.09
-0.03 | 8.025 | 18.685 | 42.016
-0.02 | 9.983 | 22.612 | 48.407
-0.01 | 12.203 | 26.948 | 55.326
0 | 14.832 | 32.006 | 62.83
0.01 | 17.726 | 37.5 | 70.67
0.02 | 21.021 | 43.473 | 78.97
0.03 | 24.729 | 49.972 | 87.79
0.04 | 28.571 | 57.02 | 96.97
0.05 | 32.929 | 64.53 | 106.45
0.06 | 37.306 | 72.25 | 116.11
0.07 | 42.184 | 80.66 | 126.45
0.08 | 47.024 | 89.47 | 136.91
0.09 | 52.095 | 98.49 | 147.65
0.1 | 57.16 | 107.87 | 158.59
0.11 | 62.32 | 117.47 | 169.67
0.12 | 67.65 | 127.5 | 181.14
0.13 | 72.81 | 137.79 | 192.71
0.14 | 77.76 | 148.19 | 204.38
0.15 | 82.79 | 158.63 | 216.13
0.16 | 87.51 | 169.56 | 228.17
0.17 | 92.36 | 180.48 | 240.17
0.18 | 96.8 | 191.48 | 252.29
0.19 | 101.2 | 202.74 | 264.42
0.2 | 105.27 | 213.84 | 276.49
0.21 | 109.17 | 225.43 | 288.98
0.22 | 112.98 | 236.84 | 301.24
0.23 | 116.51 | 248.39 | 313.45
0.24 | 120 | 259.94 | 325.83
0.25 | 123.07 | 271.4 | 338.04
0.26 | 126.03 | 283.01 | 350.26
0.27 | 128.93 | 294.51 | 362.37
0.28 | 131.42 | 305.94 | 374.53
0.29 | 134 | 317.29 | 386.52
0.3 | 136.37 | 328.78 | 398.5
0.31 | 138.51 | 340.05 | 410.42
0.32 | 140.68 | 351.26 | 422.22
0.33 | 142.44 | 362.44 | 434.01
0.34 | 144.15 | 373.26 | 445.31
0.35 | 145.99 | 384.22 | 456.72
0.36 | 147.62 | 394.9 | 467.99
0.37 | 149.05 | 405.54 | 479.19
0.38 | 150.44 | 415.99 | 490.22
0.39 | 151.72 | 426.04 | 500.83
0.4 | 153.04 | 436.1 | 511.46
0.41 | 154.35 | 445.85 | 521.83
0.42 | 155.25 | 455.44 | 532.15
0.43 | 156.23 | 464.8 | 542.19
0.44 | 157.23 | 473.87 | 551.97
0.45 | 158.15 | 482.75 | 561.52
0.46 | 159.17 | 491.29 | 570.7
0.47 | 159.76 | 499.61 | 580
0.48 | 160.49 | 507.57 | 588.8
0.49 | 161.42 | 515.36 | 597.6
0.5 | 162.06 | 522.78 | 605.8

## Tranconductance (mS-mm)
VGS (V) | VDS = 0.100 V | VDS = 0.500 V | VDS = 0.900 V
-0.75 | -0.002027 | -0.00595 | -0.0186
-0.74 | -0.0017715 | -0.005965 | -0.0175
-0.73 | -0.001723 | -0.005795 | -0.01735
-0.72 | -0.0017235 | -0.005585 | -0.01825
-0.71 | -0.0015825 | -0.005185 | -0.016705
-0.7 | -0.00158 | -0.00532 | -0.014675
-0.69 | -0.0014065 | -0.005275 | -0.015455
-0.68 | -0.0014045 | -0.00514 | -0.01481
-0.67 | -0.001344 | -0.00518 | -0.01435
-0.66 | -0.001147 | -0.00452 | -0.014265
-0.65 | -0.0011815 | -0.004275 | -0.013565
-0.64 | -0.001159 | -0.0045 | -0.014105
-0.63 | -0.001002 | -0.004145 | -0.01336
-0.62 | -0.000983 | -0.003765 | -0.012035
-0.61 | -0.0009655 | -0.003815 | -0.011245
-0.6 | -0.0008855 | -0.00369 | -0.012305
-0.59 | -0.0008355 | -0.00345 | -0.012145
-0.58 | -0.0009225 | -0.00341 | -0.010535
-0.57 | -0.000933 | -0.003445 | -0.01173
-0.56 | -0.0007085 | -0.00332 | -0.010935
-0.55 | -0.0006265 | -0.00315 | -0.00879
-0.54 | -0.0007425 | -0.00276 | -0.009805
-0.53 | -0.0007155 | -0.00264 | -0.009355
-0.52 | -0.000578 | -0.002535 | -0.00817
-0.51 | -0.000525 | -0.002245 | -0.00787
-0.5 | -0.000417 | -0.00211 | -0.00678
-0.49 | -0.000395 | -0.001895 | -0.00546
-0.48 | -0.000332 | -0.001305 | -0.004915
-0.47 | -9.7e-05 | -0.00079 | -0.004385
-0.46 | 0.0001055 | -0.00047 | -0.00231
-0.45 | 0.000299 | 0.00023 | 0.00071
-0.44 | 0.0006315 | 0.001545 | 0.003525
-0.43 | 0.001076 | 0.00298 | 0.00861
-0.42 | 0.0017245 | 0.00448 | 0.01522
-0.41 | 0.0025745 | 0.007155 | 0.023845
-0.4 | 0.003712 | 0.01074 | 0.03483
-0.39 | 0.0052755 | 0.01583 | 0.05144
-0.38 | 0.007515 | 0.022135 | 0.075715
-0.37 | 0.0106725 | 0.031705 | 0.10976
-0.36 | 0.0157165 | 0.04396 | 0.154755
-0.35 | 0.021409 | 0.062055 | 0.216
-0.34 | 0.028685 | 0.085655 | 0.30605
-0.33 | 0.039625 | 0.117385 | 0.4235
-0.32 | 0.05435 | 0.172445 | 0.5929
-0.31 | 0.07663 | 0.233685 | 0.82715
-0.3 | 0.10474 | 0.3178 | 1.13875
-0.29 | 0.14785 | 0.42865 | 1.58685
-0.28 | 0.20404 | 0.59565 | 2.19745
-0.27 | 0.27385 | 0.8146 | 3.0185
-0.26 | 0.3689 | 1.09455 | 4.0725
-0.25 | 0.51 | 1.53695 | 5.5555
-0.24 | 0.6895 | 2.0524 | 7.585
-0.23 | 0.94275 | 2.7615 | 10.215
-0.22 | 1.2617 | 3.7205 | 13.7775
-0.21 | 1.7356 | 5.002 | 18.617
-0.2 | 2.3463 | 6.779 | 24.52
-0.19 | 3.172 | 9.0535 | 32.82
-0.18 | 4.2165 | 12.2455 | 42.99
-0.17 | 5.6965 | 16.0255 | 55.635
-0.16 | 7.53 | 20.6875 | 72.975
-0.15 | 9.976 | 27.86 | 93.05
-0.14 | 13.235 | 36.685 | 117.84
-0.13 | 17.377 | 46.81 | 147.22
-0.12 | 23.35 | 61 | 178.85
-0.11 | 30.07 | 77.305 | 217.7
-0.1 | 39.435 | 98.9 | 260.05
-0.09 | 50.25 | 123.75 | 304.9
-0.08 | 63.16 | 151.7 | 355.35
-0.07 | 80.475 | 184.8 | 403.3
-0.06 | 98.83 | 224.7 | 456
-0.05 | 120.76 | 268.85 | 509.1
-0.04 | 146.4 | 313.4 | 562.15
-0.03 | 177.6 | 365.1 | 615.85
-0.02 | 208.9 | 413.15 | 665.5
-0.01 | 242.45 | 469.7 | 721.15
0 | 276.15 | 527.6 | 767.2
0.01 | 309.45 | 573.35 | 807
0.02 | 350.15 | 623.6 | 856
0.03 | 377.5 | 677.35 | 900
0.04 | 410 | 727.9 | 933
0.05 | 436.75 | 761.5 | 957
0.06 | 462.75 | 806.5 | 1000
0.07 | 485.9 | 861 | 1040
0.08 | 495.55 | 891.5 | 1060
0.09 | 506.8 | 920 | 1084
0.1 | 511.25 | 949 | 1101
0.11 | 524.5 | 981.5 | 1127.5
0.12 | 524.5 | 1016 | 1152
0.13 | 505.5 | 1034.5 | 1162
0.14 | 499 | 1042 | 1171
0.15 | 487.5 | 1068.5 | 1189.5
0.16 | 478.5 | 1092.5 | 1202
0.17 | 464.5 | 1096 | 1206
0.18 | 442 | 1113 | 1212.5
0.19 | 423.5 | 1118 | 1210
0.2 | 398.5 | 1134.5 | 1228
0.21 | 385.5 | 1150 | 1237.5
0.22 | 367 | 1148 | 1223.5
0.23 | 351 | 1155 | 1229.5
0.24 | 328 | 1150.5 | 1229.5
0.25 | 301.5 | 1153.5 | 1221.5
0.26 | 293 | 1155.5 | 1216.5
0.27 | 269.5 | 1146.5 | 1213.5
0.28 | 253.5 | 1139 | 1207.5
0.29 | 247.5 | 1142 | 1198.5
0.3 | 225.5 | 1138 | 1195
0.31 | 215.5 | 1124 | 1186
0.32 | 196.5 | 1119.5 | 1179.5
0.33 | 173.5 | 1100 | 1154.5
0.34 | 177.5 | 1089 | 1135.5
0.35 | 173.5 | 1082 | 1134
0.36 | 153 | 1066 | 1123.5
0.37 | 141 | 1054.5 | 1111.5
0.38 | 133.5 | 1025 | 1082
0.39 | 130 | 1005.5 | 1062
0.4 | 131.5 | 990.5 | 1050
0.41 | 110.5 | 967 | 1034.5
0.42 | 94 | 947.5 | 1018
0.43 | 99 | 921.5 | 991
0.44 | 96 | 897.5 | 966.5
0.45 | 97 | 871 | 936.5
0.46 | 80.5 | 843 | 924
0.47 | 66 | 814 | 905
0.48 | 83 | 787.5 | 880
0.49 | 78.5 | 760.5 | 850
0.5 | 64 | 742 | 820