## IDS-VDS Characteristic (mA-mm)
VGS (V) | VDS = 0.100 V | VDS = 0.500 V | VDS = 0.900 V
-0.75 | 0.00042779 | 0.0018577 | 0.006511
-0.74 | 0.00040925 | 0.0017835 | 0.006286
-0.73 | 0.00039195 | 0.0017297 | 0.006092
-0.72 | 0.00037306 | 0.001651 | 0.005877
-0.71 | 0.00035308 | 0.0015942 | 0.005669
-0.7 | 0.00033972 | 0.0015284 | 0.005511
-0.69 | 0.00032565 | 0.0014872 | 0.005308
-0.68 | 0.00030981 | 0.0014265 | 0.005245
-0.67 | 0.00029473 | 0.0013638 | 0.005029
-0.66 | 0.00028077 | 0.0013141 | 0.0048909
-0.65 | 0.00026768 | 0.0012555 | 0.0046944
-0.64 | 0.00025546 | 0.0012186 | 0.0045641
-0.63 | 0.00024409 | 0.0011706 | 0.0044195
-0.62 | 0.00022981 | 0.0011287 | 0.004269
-0.61 | 0.00021991 | 0.0010908 | 0.0041075
-0.6 | 0.00020855 | 0.0010474 | 0.0039793
-0.59 | 0.00019912 | 0.0010004 | 0.0038558
-0.58 | 0.00019005 | 0.0009635 | 0.0037099
-0.57 | 0.00018192 | 0.000929 | 0.0036001
-0.56 | 0.00017336 | 0.0008929 | 0.0034645
-0.55 | 0.00016591 | 0.0008617 | 0.003368
-0.54 | 0.00015967 | 0.0008248 | 0.0032646
-0.53 | 0.00015089 | 0.0008008 | 0.003165
-0.52 | 0.00014411 | 0.0007648 | 0.0030481
-0.51 | 0.00013798 | 0.0007434 | 0.0029631
-0.5 | 0.00013254 | 0.000718 | 0.0028866
-0.49 | 0.00012793 | 0.0006965 | 0.0027861
-0.48 | 0.00012538 | 0.0006756 | 0.0027115
-0.47 | 0.00012313 | 0.0006582 | 0.0026457
-0.46 | 0.00012137 | 0.00065 | 0.0026126
-0.45 | 0.0001219 | 0.000647 | 0.0025857
-0.44 | 0.00012453 | 0.0006531 | 0.0026001
-0.43 | 0.00013324 | 0.0006696 | 0.0026521
-0.42 | 0.00014537 | 0.0007052 | 0.0027441
-0.41 | 0.00016591 | 0.0007511 | 0.0029235
-0.4 | 0.00019254 | 0.0008372 | 0.0031645
-0.39 | 0.00023614 | 0.0009532 | 0.0035566
-0.38 | 0.00029239 | 0.0011277 | 0.0041315
-0.37 | 0.00037836 | 0.001372 | 0.0049697
-0.36 | 0.0004934 | 0.0017192 | 0.00622
-0.35 | 0.0006827 | 0.0022159 | 0.007885
-0.34 | 0.0009046 | 0.0029108 | 0.010313
-0.33 | 0.0012321 | 0.0038706 | 0.013639
-0.32 | 0.0016568 | 0.0051729 | 0.01834
-0.31 | 0.0022828 | 0.00712 | 0.02497
-0.3 | 0.0031146 | 0.009646 | 0.034116
-0.29 | 0.0043019 | 0.013222 | 0.046685
-0.28 | 0.005953 | 0.017834 | 0.06451
-0.27 | 0.008153 | 0.024538 | 0.08889
-0.26 | 0.01124 | 0.033344 | 0.12176
-0.25 | 0.01531 | 0.045997 | 0.16643
-0.24 | 0.021103 | 0.06279 | 0.22802
-0.23 | 0.028649 | 0.08514 | 0.3115
-0.22 | 0.039421 | 0.116 | 0.42503
-0.21 | 0.053119 | 0.15634 | 0.5769
-0.2 | 0.07303 | 0.21225 | 0.7808
-0.19 | 0.09863 | 0.28833 | 1.0504
-0.18 | 0.13448 | 0.38695 | 1.41
-0.17 | 0.18006 | 0.52446 | 1.8845
-0.16 | 0.24501 | 0.697 | 2.5022
-0.15 | 0.32715 | 0.9323 | 3.2819
-0.14 | 0.44009 | 1.2348 | 4.323
-0.13 | 0.5864 | 1.6397 | 5.55
-0.12 | 0.7772 | 2.1529 | 7.186
-0.11 | 1.0383 | 2.8198 | 9.107
-0.1 | 1.3605 | 3.6582 | 11.462
-0.09 | 1.8046 | 4.7415 | 14.211
-0.08 | 2.341 | 6.078 | 17.448
-0.07 | 3.0403 | 7.728 | 21.207
-0.06 | 3.9202 | 9.721 | 25.419
-0.05 | 4.9832 | 12.12 | 30.21
-0.04 | 6.307 | 15.007 | 35.495
-0.03 | 7.862 | 18.285 | 41.299
-0.02 | 9.794 | 22.138 | 47.675
-0.01 | 11.984 | 26.525 | 54.515
0 | 14.594 | 31.408 | 62.07
0.01 | 17.488 | 36.92 | 69.75
0.02 | 20.699 | 42.811 | 78.03
0.03 | 24.407 | 49.453 | 86.87
0.04 | 28.231 | 56.304 | 95.87
0.05 | 32.623 | 63.81 | 105.33
0.06 | 36.975 | 71.56 | 115.08
0.07 | 41.825 | 79.97 | 125.42
0.08 | 46.694 | 88.66 | 135.79
0.09 | 51.677 | 97.73 | 146.52
0.1 | 56.935 | 107.05 | 157.51
0.11 | 61.95 | 116.68 | 168.59
0.12 | 67.35 | 126.79 | 180.12
0.13 | 72.43 | 136.95 | 191.62
0.14 | 77.62 | 147.41 | 203.24
0.15 | 82.51 | 157.84 | 215.1
0.16 | 87.45 | 168.84 | 227.07
0.17 | 92.28 | 179.8 | 239.13
0.18 | 96.67 | 190.84 | 251.25
0.19 | 101.26 | 202.12 | 263.53
0.2 | 105.23 | 213.34 | 275.48
0.21 | 109.27 | 224.99 | 288.03
0.22 | 113.12 | 236.34 | 300.3
0.23 | 116.67 | 247.88 | 312.57
0.24 | 120.12 | 259.39 | 324.99
0.25 | 123.27 | 271.04 | 337.18
0.26 | 126.32 | 282.61 | 349.5
0.27 | 129.1 | 294.1 | 361.67
0.28 | 131.8 | 305.65 | 373.83
0.29 | 134.24 | 316.91 | 385.93
0.3 | 136.63 | 328.56 | 397.99
0.31 | 139.04 | 339.86 | 409.98
0.32 | 140.88 | 351.08 | 421.83
0.33 | 142.93 | 362.38 | 433.56
0.34 | 144.74 | 373.27 | 445.03
0.35 | 146.51 | 384.24 | 456.54
0.36 | 148.29 | 394.99 | 467.83
0.37 | 149.58 | 405.66 | 479.09
0.38 | 151.02 | 416.09 | 490.13
0.39 | 152.4 | 426.34 | 500.84
0.4 | 153.64 | 436.45 | 511.47
0.41 | 154.84 | 446.26 | 521.98
0.42 | 155.86 | 456.01 | 532.39
0.43 | 156.9 | 465.36 | 542.49
0.44 | 157.93 | 474.58 | 552.31
0.45 | 158.93 | 483.49 | 561.91
0.46 | 159.67 | 492.17 | 571.2
0.47 | 160.63 | 500.58 | 580.5
0.48 | 161.37 | 508.59 | 589.4
0.49 | 162.24 | 516.51 | 598.2
0.5 | 162.99 | 523.95 | 606.6

## Tranconductance (mS-mm)
VGS (V) | VDS = 0.100 V | VDS = 0.500 V | VDS = 0.900 V
-0.75 | -0.001854 | -0.00742 | -0.0225
-0.74 | -0.001792 | -0.0064 | -0.02095
-0.73 | -0.0018095 | -0.006625 | -0.02045
-0.72 | -0.0019435 | -0.006775 | -0.02115
-0.71 | -0.001667 | -0.00613 | -0.0183
-0.7 | -0.0013715 | -0.00535 | -0.01805
-0.69 | -0.0014955 | -0.005095 | -0.0133
-0.68 | -0.001546 | -0.00617 | -0.01395
-0.67 | -0.001452 | -0.00562 | -0.017705
-0.66 | -0.0013525 | -0.005415 | -0.01673
-0.65 | -0.0012655 | -0.004775 | -0.01634
-0.64 | -0.0011795 | -0.004245 | -0.013745
-0.63 | -0.0012825 | -0.004495 | -0.014755
-0.62 | -0.001209 | -0.00399 | -0.0156
-0.61 | -0.001063 | -0.004065 | -0.014485
-0.6 | -0.0010395 | -0.00452 | -0.012585
-0.59 | -0.000925 | -0.004195 | -0.01347
-0.58 | -0.00086 | -0.00357 | -0.012785
-0.57 | -0.0008345 | -0.00353 | -0.01227
-0.56 | -0.0008005 | -0.003365 | -0.011605
-0.55 | -0.0006845 | -0.003405 | -0.009995
-0.54 | -0.000751 | -0.003045 | -0.01015
-0.53 | -0.000778 | -0.003 | -0.010825
-0.52 | -0.0006455 | -0.00287 | -0.010095
-0.51 | -0.0005785 | -0.00234 | -0.008075
-0.5 | -0.0005025 | -0.002345 | -0.00885
-0.49 | -0.000358 | -0.00212 | -0.008755
-0.48 | -0.00024 | -0.001915 | -0.00702
-0.47 | -0.0002005 | -0.00128 | -0.004945
-0.46 | -6.15e-05 | -0.00056 | -0.003
-0.45 | 0.000158 | 0.000155 | -0.000625
-0.44 | 0.000567 | 0.00113 | 0.00332
-0.43 | 0.001042 | 0.002605 | 0.0072
-0.42 | 0.0016335 | 0.004075 | 0.01357
-0.41 | 0.0023585 | 0.0066 | 0.02102
-0.4 | 0.0035115 | 0.010105 | 0.031655
-0.39 | 0.0049925 | 0.014525 | 0.04835
-0.38 | 0.007111 | 0.02094 | 0.070655
-0.37 | 0.0100505 | 0.029575 | 0.104425
-0.36 | 0.015217 | 0.042195 | 0.145765
-0.35 | 0.02056 | 0.05958 | 0.20465
-0.34 | 0.02747 | 0.082735 | 0.2877
-0.33 | 0.03761 | 0.113105 | 0.40135
-0.32 | 0.052535 | 0.16247 | 0.56655
-0.31 | 0.07289 | 0.223655 | 0.7888
-0.3 | 0.100955 | 0.3051 | 1.08575
-0.29 | 0.14192 | 0.4094 | 1.5197
-0.28 | 0.192555 | 0.5658 | 2.11025
-0.27 | 0.26435 | 0.7755 | 2.8625
-0.26 | 0.35785 | 1.07295 | 3.877
-0.25 | 0.49315 | 1.4723 | 5.313
-0.24 | 0.66695 | 1.95715 | 7.2535
-0.23 | 0.9159 | 2.6605 | 9.8505
-0.22 | 1.2235 | 3.56 | 13.27
-0.21 | 1.68045 | 4.8125 | 17.7885
-0.2 | 2.27555 | 6.5995 | 23.675
-0.19 | 3.0725 | 8.735 | 31.46
-0.18 | 4.0715 | 11.8065 | 41.705
-0.17 | 5.5265 | 15.5025 | 54.61
-0.16 | 7.3545 | 20.392 | 69.87
-0.15 | 9.754 | 26.89 | 91.04
-0.14 | 12.9625 | 35.37 | 113.405
-0.13 | 16.8555 | 45.905 | 143.15
-0.12 | 22.595 | 59.005 | 177.85
-0.11 | 29.165 | 75.265 | 213.8
-0.1 | 38.315 | 96.085 | 255.2
-0.09 | 49.025 | 120.99 | 299.3
-0.08 | 61.785 | 149.325 | 349.8
-0.07 | 78.96 | 182.15 | 398.55
-0.06 | 97.145 | 219.6 | 450.15
-0.05 | 119.34 | 264.3 | 503.8
-0.04 | 143.94 | 308.25 | 554.45
-0.03 | 174.35 | 356.55 | 609
-0.02 | 206.1 | 412 | 660.8
-0.01 | 240 | 463.5 | 719.75
0 | 275.2 | 519.75 | 761.75
0.01 | 305.25 | 570.15 | 798
0.02 | 345.95 | 626.65 | 856
0.03 | 376.6 | 674.65 | 892
0.04 | 410.8 | 717.85 | 923
0.05 | 437.2 | 762.8 | 960.5
0.06 | 460.1 | 808 | 1004.5
0.07 | 485.95 | 855 | 1035.5
0.08 | 492.6 | 888 | 1055
0.09 | 512.05 | 919.5 | 1086
0.1 | 513.65 | 947.5 | 1103.5
0.11 | 520.75 | 987 | 1130.5
0.12 | 524 | 1013.5 | 1151.5
0.13 | 513.5 | 1031 | 1156
0.14 | 504 | 1044.5 | 1174
0.15 | 491.5 | 1071.5 | 1191.5
0.16 | 488.5 | 1098 | 1201.5
0.17 | 461 | 1100 | 1209
0.18 | 449 | 1116 | 1220
0.19 | 428 | 1125 | 1211.5
0.2 | 400.5 | 1143.5 | 1225
0.21 | 394.5 | 1150 | 1241
0.22 | 370 | 1144.5 | 1227
0.23 | 350 | 1152.5 | 1234.5
0.24 | 330 | 1158 | 1230.5
0.25 | 310 | 1161 | 1225.5
0.26 | 291.5 | 1153 | 1224.5
0.27 | 274 | 1152 | 1216.5
0.28 | 257 | 1140.5 | 1213
0.29 | 241.5 | 1145.5 | 1208
0.3 | 240 | 1147.5 | 1202.5
0.31 | 212.5 | 1126 | 1192
0.32 | 194.5 | 1126 | 1179
0.33 | 193 | 1109.5 | 1160
0.34 | 179 | 1093 | 1149
0.35 | 177.5 | 1086 | 1140
0.36 | 153.5 | 1071 | 1127.5
0.37 | 136.5 | 1055 | 1115
0.38 | 141 | 1034 | 1087.5
0.39 | 131 | 1018 | 1067
0.4 | 122 | 996 | 1057
0.41 | 111 | 978 | 1046
0.42 | 103 | 955 | 1025.5
0.43 | 103.5 | 928.5 | 996
0.44 | 101.5 | 906.5 | 971
0.45 | 87 | 879.5 | 944.5
0.46 | 85 | 854.5 | 929.5
0.47 | 85 | 821 | 910
0.48 | 80.5 | 796.5 | 885
0.49 | 81 | 768 | 860
0.5 | 75 | 744 | 840