## IDS-VDS Characteristic (mA-mm)
VGS (V) | VDS = 0.100 V | VDS = 0.500 V | VDS = 0.900 V
-0.75 | 0.00039238 | 0.0016785 | 0.0056
-0.74 | 0.00037579 | 0.0016165 | 0.005439
-0.73 | 0.00035407 | 0.0015523 | 0.005299
-0.72 | 0.00033926 | 0.001503 | 0.005104
-0.71 | 0.00032543 | 0.0014372 | 0.0049665
-0.7 | 0.00030873 | 0.0013797 | 0.0047972
-0.69 | 0.00029645 | 0.0013344 | 0.0046682
-0.68 | 0.00028291 | 0.0012834 | 0.0044832
-0.67 | 0.0002692 | 0.0012329 | 0.0043716
-0.66 | 0.00025706 | 0.0011874 | 0.0041985
-0.65 | 0.00024554 | 0.0011467 | 0.0040613
-0.64 | 0.0002351 | 0.0010992 | 0.0039281
-0.63 | 0.00022346 | 0.0010591 | 0.0037923
-0.62 | 0.00021308 | 0.0010111 | 0.003674
-0.61 | 0.00020341 | 0.0009728 | 0.003576
-0.6 | 0.00019453 | 0.0009408 | 0.003434
-0.59 | 0.0001843 | 0.0009045 | 0.003327
-0.58 | 0.00017671 | 0.0008749 | 0.0032267
-0.57 | 0.00016711 | 0.0008434 | 0.0031176
-0.56 | 0.00016052 | 0.0008059 | 0.003003
-0.55 | 0.00015218 | 0.0007741 | 0.0029224
-0.54 | 0.00014538 | 0.000751 | 0.0028247
-0.53 | 0.0001387 | 0.0007169 | 0.0027386
-0.52 | 0.00013245 | 0.0006937 | 0.0026491
-0.51 | 0.0001271 | 0.0006649 | 0.0025778
-0.5 | 0.00012169 | 0.000647 | 0.0024898
-0.49 | 0.00011788 | 0.0006255 | 0.0024158
-0.48 | 0.00011372 | 0.0006104 | 0.0023421
-0.47 | 0.00011118 | 0.0005934 | 0.0022896
-0.46 | 0.00010959 | 0.0005833 | 0.0022506
-0.45 | 0.00010998 | 0.0005728 | 0.0022192
-0.44 | 0.00011208 | 0.0005736 | 0.0022152
-0.43 | 0.00011912 | 0.0005877 | 0.0022525
-0.42 | 0.00012738 | 0.0006058 | 0.0023116
-0.41 | 0.0001435 | 0.0006546 | 0.0024114
-0.4 | 0.00016782 | 0.0007094 | 0.0026011
-0.39 | 0.00019958 | 0.000806 | 0.0028893
-0.38 | 0.00025036 | 0.0009382 | 0.0032968
-0.37 | 0.00031653 | 0.0011333 | 0.0039292
-0.36 | 0.00041681 | 0.0014119 | 0.0048216
-0.35 | 0.00054546 | 0.0017992 | 0.00618
-0.34 | 0.0007582 | 0.0023585 | 0.007976
-0.33 | 0.0010258 | 0.0030975 | 0.010585
-0.32 | 0.001384 | 0.0041894 | 0.014178
-0.31 | 0.0018853 | 0.0055955 | 0.01919
-0.3 | 0.0025937 | 0.007841 | 0.026252
-0.29 | 0.0035476 | 0.010537 | 0.036218
-0.28 | 0.0049021 | 0.014546 | 0.050004
-0.27 | 0.006825 | 0.019722 | 0.0691
-0.26 | 0.009383 | 0.027231 | 0.09536
-0.25 | 0.0127 | 0.036887 | 0.13075
-0.24 | 0.017524 | 0.050724 | 0.17992
-0.23 | 0.023727 | 0.0697 | 0.24744
-0.22 | 0.032589 | 0.0939 | 0.33733
-0.21 | 0.04407 | 0.12805 | 0.45866
-0.2 | 0.06021 | 0.17298 | 0.628
-0.19 | 0.08156 | 0.23507 | 0.8468
-0.18 | 0.11199 | 0.31903 | 1.141
-0.17 | 0.14989 | 0.42669 | 1.5345
-0.16 | 0.2035 | 0.5749 | 2.0442
-0.15 | 0.27156 | 0.762 | 2.6996
-0.14 | 0.3665 | 1.022 | 3.5526
-0.13 | 0.49029 | 1.3593 | 4.6407
-0.12 | 0.6482 | 1.7882 | 6.025
-0.11 | 0.8629 | 2.3593 | 7.697
-0.1 | 1.14 | 3.0635 | 9.748
-0.09 | 1.516 | 3.9969 | 12.208
-0.08 | 1.9717 | 5.1472 | 15.122
-0.07 | 2.5773 | 6.569 | 18.467
-0.06 | 3.3196 | 8.282 | 22.254
-0.05 | 4.2738 | 10.426 | 26.74
-0.04 | 5.4317 | 12.985 | 31.612
-0.03 | 6.791 | 15.965 | 37.08
-0.02 | 8.514 | 19.485 | 43.077
-0.01 | 10.494 | 23.425 | 49.455
0 | 12.897 | 28.042 | 56.548
0.01 | 15.546 | 33.107 | 64
0.02 | 18.648 | 38.688 | 71.93
0.03 | 22.01 | 44.843 | 80.29
0.04 | 25.771 | 51.419 | 89.29
0.05 | 29.778 | 58.39 | 98.35
0.06 | 34.107 | 66.02 | 107.96
0.07 | 38.782 | 74.03 | 117.91
0.08 | 43.468 | 82.4 | 128.18
0.09 | 48.527 | 91.08 | 138.63
0.1 | 53.42 | 100 | 149.37
0.11 | 58.52 | 109.45 | 160.43
0.12 | 63.59 | 119.16 | 171.72
0.13 | 68.75 | 129.09 | 183.12
0.14 | 73.86 | 139.25 | 194.5
0.15 | 78.69 | 149.5 | 206.27
0.16 | 83.68 | 160.23 | 218.25
0.17 | 88.22 | 170.97 | 230.18
0.18 | 92.84 | 181.86 | 242.23
0.19 | 97.05 | 192.76 | 254.11
0.2 | 101.24 | 203.89 | 266.41
0.21 | 105.29 | 215.29 | 278.76
0.22 | 108.94 | 226.55 | 290.94
0.23 | 112.62 | 237.95 | 303.16
0.24 | 115.79 | 249.25 | 315.39
0.25 | 119.03 | 260.83 | 327.65
0.26 | 122.16 | 272.32 | 339.78
0.27 | 124.86 | 283.73 | 352.02
0.28 | 127.54 | 295.15 | 363.99
0.29 | 129.93 | 306.34 | 375.98
0.3 | 132.25 | 317.83 | 388.03
0.31 | 134.45 | 329.05 | 399.91
0.32 | 136.53 | 340.19 | 411.75
0.33 | 138.35 | 351.29 | 423.33
0.34 | 140.2 | 362.19 | 434.88
0.35 | 141.98 | 373.1 | 446.37
0.36 | 143.38 | 383.72 | 457.61
0.37 | 145.01 | 394.34 | 468.87
0.38 | 146.29 | 404.62 | 479.81
0.39 | 147.61 | 414.79 | 490.61
0.4 | 148.97 | 424.82 | 501.28
0.41 | 149.96 | 434.56 | 511.76
0.42 | 151.02 | 444.24 | 521.98
0.43 | 152.12 | 453.45 | 532.09
0.44 | 152.98 | 462.64 | 541.95
0.45 | 153.95 | 471.38 | 551.61
0.46 | 154.68 | 480.02 | 561.11
0.47 | 155.56 | 488.33 | 570.1
0.48 | 156.27 | 496.34 | 579
0.49 | 157.07 | 504.05 | 587.8
0.5 | 157.71 | 511.46 | 596.4

## Tranconductance (mS-mm)
VGS (V) | VDS = 0.100 V | VDS = 0.500 V | VDS = 0.900 V
-0.75 | -0.001659 | -0.0062 | -0.0161
-0.74 | -0.0019155 | -0.00631 | -0.01505
-0.73 | -0.0018265 | -0.005675 | -0.01675
-0.72 | -0.001432 | -0.005755 | -0.016625
-0.71 | -0.0015265 | -0.006165 | -0.01534
-0.7 | -0.001449 | -0.00514 | -0.014915
-0.69 | -0.001291 | -0.004815 | -0.0157
-0.68 | -0.0013625 | -0.005075 | -0.01483
-0.67 | -0.0012925 | -0.0048 | -0.014235
-0.66 | -0.001183 | -0.00431 | -0.015515
-0.65 | -0.001098 | -0.00441 | -0.01352
-0.64 | -0.001104 | -0.00438 | -0.01345
-0.63 | -0.001101 | -0.004405 | -0.012705
-0.62 | -0.0010025 | -0.004315 | -0.010815
-0.61 | -0.0009275 | -0.003515 | -0.012
-0.6 | -0.0009555 | -0.003415 | -0.01245
-0.59 | -0.000891 | -0.003295 | -0.010365
-0.58 | -0.0008595 | -0.003055 | -0.01047
-0.57 | -0.0008095 | -0.00345 | -0.011185
-0.56 | -0.0007465 | -0.003465 | -0.00976
-0.55 | -0.000757 | -0.002745 | -0.008915
-0.54 | -0.000674 | -0.00286 | -0.00919
-0.53 | -0.0006465 | -0.002865 | -0.00878
-0.52 | -0.00058 | -0.0026 | -0.00804
-0.51 | -0.000538 | -0.002335 | -0.007965
-0.5 | -0.000461 | -0.00197 | -0.0081
-0.49 | -0.0003985 | -0.00183 | -0.007385
-0.48 | -0.000335 | -0.001605 | -0.00631
-0.47 | -0.0002065 | -0.001355 | -0.004575
-0.46 | -6e-05 | -0.00103 | -0.00352
-0.45 | 0.0001245 | -0.000485 | -0.00177
-0.44 | 0.000457 | 0.000745 | 0.001665
-0.43 | 0.000765 | 0.00161 | 0.00482
-0.42 | 0.001219 | 0.003345 | 0.007945
-0.41 | 0.002022 | 0.00518 | 0.014475
-0.4 | 0.002804 | 0.00757 | 0.023895
-0.39 | 0.004127 | 0.01144 | 0.034785
-0.38 | 0.0058475 | 0.016365 | 0.051995
-0.37 | 0.0083225 | 0.023685 | 0.07624
-0.36 | 0.0114465 | 0.033295 | 0.11254
-0.35 | 0.0170695 | 0.04733 | 0.15772
-0.34 | 0.024017 | 0.064915 | 0.22025
-0.33 | 0.03129 | 0.091545 | 0.3101
-0.32 | 0.042975 | 0.1249 | 0.43025
-0.31 | 0.060485 | 0.18258 | 0.6037
-0.3 | 0.083115 | 0.247075 | 0.8514
-0.29 | 0.11542 | 0.33525 | 1.1876
-0.28 | 0.16387 | 0.45925 | 1.6441
-0.27 | 0.224045 | 0.63425 | 2.2678
-0.26 | 0.29375 | 0.85825 | 3.0825
-0.25 | 0.40705 | 1.17465 | 4.228
-0.24 | 0.55135 | 1.64065 | 5.8345
-0.23 | 0.75325 | 2.1588 | 7.8705
-0.22 | 1.01715 | 2.9175 | 10.561
-0.21 | 1.38105 | 3.954 | 14.5335
-0.2 | 1.8745 | 5.351 | 19.407
-0.19 | 2.589 | 7.3025 | 25.65
-0.18 | 3.4165 | 9.581 | 34.385
-0.17 | 4.5755 | 12.7935 | 45.16
-0.16 | 6.0835 | 16.7655 | 58.255
-0.15 | 8.15 | 22.355 | 75.42
-0.14 | 10.9365 | 29.865 | 97.055
-0.13 | 14.085 | 38.31 | 123.62
-0.12 | 18.6305 | 50 | 152.815
-0.11 | 24.59 | 63.765 | 186.15
-0.1 | 32.655 | 81.88 | 225.55
-0.09 | 41.585 | 104.185 | 268.7
-0.08 | 53.065 | 128.605 | 312.95
-0.07 | 67.395 | 156.74 | 356.6
-0.06 | 84.825 | 192.85 | 413.65
-0.05 | 105.605 | 235.15 | 467.9
-0.04 | 125.86 | 276.95 | 517
-0.03 | 154.115 | 325 | 573.25
-0.02 | 185.15 | 373 | 618.75
-0.01 | 219.15 | 427.85 | 673.55
0 | 252.6 | 484.1 | 727.25
0.01 | 287.55 | 532.3 | 769.1
0.02 | 323.2 | 586.8 | 814.5
0.03 | 356.15 | 636.55 | 868
0.04 | 388.4 | 677.35 | 903
0.05 | 416.8 | 730.05 | 933.5
0.06 | 450.2 | 782 | 978
0.07 | 468.05 | 819 | 1011
0.08 | 487.25 | 852.5 | 1036
0.09 | 497.6 | 880 | 1059.5
0.1 | 499.65 | 918.5 | 1090
0.11 | 508.5 | 958 | 1117.5
0.12 | 511.5 | 982 | 1134.5
0.13 | 513.5 | 1004.5 | 1139
0.14 | 497 | 1020.5 | 1157.5
0.15 | 491 | 1049 | 1187.5
0.16 | 476.5 | 1073.5 | 1195.5
0.17 | 458 | 1081.5 | 1199
0.18 | 441.5 | 1089.5 | 1196.5
0.19 | 420 | 1101.5 | 1209
0.2 | 412 | 1126.5 | 1232.5
0.21 | 385 | 1133 | 1226.5
0.22 | 366.5 | 1133 | 1220
0.23 | 342.5 | 1135 | 1222.5
0.24 | 320.5 | 1144 | 1224.5
0.25 | 318.5 | 1153.5 | 1219.5
0.26 | 291.5 | 1145 | 1218.5
0.27 | 269 | 1141.5 | 1210.5
0.28 | 253.5 | 1130.5 | 1198
0.29 | 235.5 | 1134 | 1202
0.3 | 226 | 1135.5 | 1196.5
0.31 | 214 | 1118 | 1186
0.32 | 195 | 1112 | 1171
0.33 | 183.5 | 1100 | 1156.5
0.34 | 181.5 | 1090.5 | 1152
0.35 | 159 | 1076.5 | 1136.5
0.36 | 151.5 | 1062 | 1125
0.37 | 145.5 | 1045 | 1110
0.38 | 130 | 1022.5 | 1087
0.39 | 134 | 1010 | 1073.5
0.4 | 117.5 | 988.5 | 1057.5
0.41 | 102.5 | 971 | 1035
0.42 | 108 | 944.5 | 1016.5
0.43 | 98 | 920 | 998.5
0.44 | 91.5 | 896.5 | 976
0.45 | 85 | 869 | 958
0.46 | 80.5 | 847.5 | 924.5
0.47 | 79.5 | 816 | 894.5
0.48 | 75.5 | 786 | 885
0.49 | 72 | 756 | 870
0.5 | 64 | 741 | 860