## IDS-VDS Characteristic (mA-mm)
VGS (V) | VDS = 0.100 V | VDS = 0.500 V | VDS = 0.900 V
-0.75 | 0.00034222 | 0.0013832 | 0.0046285
-0.74 | 0.00032794 | 0.0013412 | 0.0044776
-0.73 | 0.00031522 | 0.0012797 | 0.0043173
-0.72 | 0.00029895 | 0.0012342 | 0.0041838
-0.71 | 0.00028605 | 0.0011945 | 0.0040488
-0.7 | 0.00027308 | 0.0011496 | 0.0039277
-0.69 | 0.00026194 | 0.0010998 | 0.0038195
-0.68 | 0.00024804 | 0.001063 | 0.0036892
-0.67 | 0.00023775 | 0.0010255 | 0.0035563
-0.66 | 0.00022565 | 0.0009899 | 0.0034843
-0.65 | 0.00021694 | 0.0009582 | 0.0033623
-0.64 | 0.0002078 | 0.0009139 | 0.0032636
-0.63 | 0.00019825 | 0.0008778 | 0.0031599
-0.62 | 0.00018932 | 0.0008455 | 0.0030681
-0.61 | 0.00017987 | 0.0008144 | 0.0029537
-0.6 | 0.00017251 | 0.0007877 | 0.0028737
-0.59 | 0.00016425 | 0.0007622 | 0.0027701
-0.58 | 0.0001566 | 0.0007311 | 0.0026788
-0.57 | 0.00014906 | 0.0007075 | 0.002597
-0.56 | 0.00014263 | 0.000674 | 0.0025078
-0.55 | 0.0001355 | 0.0006507 | 0.0024298
-0.54 | 0.0001291 | 0.0006305 | 0.0023453
-0.53 | 0.00012342 | 0.0006105 | 0.0022762
-0.52 | 0.00011777 | 0.0005889 | 0.0022115
-0.51 | 0.00011342 | 0.0005695 | 0.0021373
-0.5 | 0.0001089 | 0.0005523 | 0.0020855
-0.49 | 0.00010517 | 0.0005356 | 0.0020237
-0.48 | 0.00010194 | 0.000527 | 0.0019808
-0.47 | 0.00010044 | 0.0005135 | 0.0019346
-0.46 | 0.00010075 | 0.0005088 | 0.0019149
-0.45 | 0.00010159 | 0.0005058 | 0.0019141
-0.44 | 0.00010548 | 0.0005162 | 0.0019153
-0.43 | 0.00011323 | 0.0005289 | 0.0019716
-0.42 | 0.00012448 | 0.0005625 | 0.0020611
-0.41 | 0.00014381 | 0.0006136 | 0.0021994
-0.4 | 0.00017015 | 0.0006863 | 0.0024427
-0.39 | 0.00020822 | 0.0007991 | 0.0027893
-0.38 | 0.00026352 | 0.0009531 | 0.003297
-0.37 | 0.00033943 | 0.0011865 | 0.00403
-0.36 | 0.00045092 | 0.0014953 | 0.0050383
-0.35 | 0.0006038 | 0.0019477 | 0.006595
-0.34 | 0.0008204 | 0.0025391 | 0.008645
-0.33 | 0.0010979 | 0.0034133 | 0.011603
-0.32 | 0.0015081 | 0.0045689 | 0.01565
-0.31 | 0.0020441 | 0.006345 | 0.021435
-0.3 | 0.0028248 | 0.008519 | 0.029255
-0.29 | 0.0038587 | 0.011729 | 0.040573
-0.28 | 0.0052783 | 0.015895 | 0.055635
-0.27 | 0.007416 | 0.021946 | 0.07726
-0.26 | 0.010148 | 0.029868 | 0.1058
-0.25 | 0.013826 | 0.040966 | 0.14458
-0.24 | 0.018796 | 0.055787 | 0.19823
-0.23 | 0.025853 | 0.07689 | 0.27381
-0.22 | 0.035027 | 0.103 | 0.37
-0.21 | 0.048005 | 0.14069 | 0.50316
-0.2 | 0.06524 | 0.18953 | 0.683
-0.19 | 0.08841 | 0.25576 | 0.9264
-0.18 | 0.11891 | 0.34715 | 1.2427
-0.17 | 0.16194 | 0.46411 | 1.6617
-0.16 | 0.21624 | 0.6245 | 2.216
-0.15 | 0.29257 | 0.8299 | 2.9151
-0.14 | 0.39013 | 1.1041 | 3.8371
-0.13 | 0.52029 | 1.4661 | 4.9885
-0.12 | 0.6896 | 1.9215 | 6.457
-0.11 | 0.913 | 2.5323 | 8.227
-0.1 | 1.2158 | 3.2899 | 10.366
-0.09 | 1.5928 | 4.2778 | 12.949
-0.08 | 2.0978 | 5.4578 | 15.965
-0.07 | 2.7133 | 6.97 | 19.452
-0.06 | 3.4946 | 8.801 | 23.426
-0.05 | 4.4847 | 11.059 | 27.936
-0.04 | 5.679 | 13.709 | 33.053
-0.03 | 7.122 | 16.761 | 38.624
-0.02 | 8.831 | 20.405 | 44.683
-0.01 | 10.973 | 24.505 | 51.313
0 | 13.322 | 29.249 | 58.6
0.01 | 16.145 | 34.308 | 66.08
0.02 | 19.181 | 40.049 | 74.18
0.03 | 22.666 | 46.315 | 82.74
0.04 | 26.451 | 53.014 | 91.64
0.05 | 30.502 | 60.11 | 100.86
0.06 | 34.986 | 67.79 | 110.56
0.07 | 39.501 | 75.94 | 120.58
0.08 | 44.443 | 84.26 | 130.82
0.09 | 49.259 | 93.11 | 141.5
0.1 | 54.306 | 102.1 | 152.05
0.11 | 59.36 | 111.58 | 163.18
0.12 | 64.47 | 121.3 | 174.59
0.13 | 69.71 | 131.24 | 186.03
0.14 | 74.58 | 141.48 | 197.66
0.15 | 79.69 | 151.81 | 209.21
0.16 | 84.42 | 162.51 | 221.3
0.17 | 89.06 | 173.12 | 233.17
0.18 | 93.53 | 184.03 | 245.15
0.19 | 97.71 | 195.09 | 257.18
0.2 | 102.02 | 206.25 | 269.28
0.21 | 105.87 | 217.63 | 281.6
0.22 | 109.67 | 228.73 | 293.85
0.23 | 113.01 | 240.19 | 306.08
0.24 | 116.31 | 251.58 | 318.08
0.25 | 119.63 | 263.07 | 330.49
0.26 | 122.43 | 274.46 | 342.64
0.27 | 125.35 | 285.84 | 354.66
0.28 | 127.81 | 297.2 | 366.82
0.29 | 130.24 | 308.48 | 378.67
0.3 | 132.56 | 319.87 | 390.7
0.31 | 134.72 | 330.94 | 402.51
0.32 | 136.75 | 342.08 | 414.22
0.33 | 138.59 | 353.18 | 425.78
0.34 | 140.36 | 364.02 | 437.34
0.35 | 141.92 | 374.9 | 448.65
0.36 | 143.55 | 385.35 | 459.84
0.37 | 145.06 | 395.97 | 471.02
0.38 | 146.33 | 406.25 | 481.74
0.39 | 147.75 | 416.26 | 492.57
0.4 | 148.78 | 426.19 | 503.07
0.41 | 150.03 | 435.83 | 513.49
0.42 | 151 | 445.48 | 523.83
0.43 | 151.92 | 454.65 | 533.65
0.44 | 152.99 | 463.68 | 543.49
0.45 | 153.77 | 472.3 | 553
0.46 | 154.66 | 480.88 | 562.45
0.47 | 155.4 | 489.1 | 571.1
0.48 | 156.03 | 496.96 | 580.2
0.49 | 156.83 | 504.59 | 588.8
0.5 | 157.57 | 511.86 | 597.2

## Tranconductance (mS-mm)
VGS (V) | VDS = 0.100 V | VDS = 0.500 V | VDS = 0.900 V
-0.75 | -0.001428 | -0.0042 | -0.01509
-0.74 | -0.00135 | -0.005175 | -0.01556
-0.73 | -0.0014495 | -0.00535 | -0.01469
-0.72 | -0.0014585 | -0.00426 | -0.013425
-0.71 | -0.0012935 | -0.00423 | -0.012805
-0.7 | -0.0012055 | -0.004735 | -0.011465
-0.69 | -0.001252 | -0.00433 | -0.011925
-0.68 | -0.0012095 | -0.003715 | -0.01316
-0.67 | -0.0011195 | -0.003655 | -0.010245
-0.66 | -0.0010405 | -0.003365 | -0.0097
-0.65 | -0.0008925 | -0.0038 | -0.011035
-0.64 | -0.0009345 | -0.00402 | -0.01012
-0.63 | -0.000924 | -0.00342 | -0.009775
-0.62 | -0.000919 | -0.00317 | -0.01031
-0.61 | -0.0008405 | -0.00289 | -0.00972
-0.6 | -0.000781 | -0.00261 | -0.00918
-0.59 | -0.0007955 | -0.00283 | -0.009745
-0.58 | -0.0007595 | -0.002735 | -0.008655
-0.57 | -0.0006985 | -0.002855 | -0.00855
-0.56 | -0.000678 | -0.00284 | -0.00836
-0.55 | -0.0006765 | -0.002175 | -0.008125
-0.54 | -0.000604 | -0.00201 | -0.00768
-0.53 | -0.0005665 | -0.00208 | -0.00669
-0.52 | -0.0005 | -0.00205 | -0.006945
-0.51 | -0.0004435 | -0.00183 | -0.0063
-0.5 | -0.0004125 | -0.001695 | -0.00568
-0.49 | -0.000348 | -0.001265 | -0.005235
-0.48 | -0.0002365 | -0.001105 | -0.004455
-0.47 | -5.95e-05 | -0.00091 | -0.003295
-0.46 | 5.75e-05 | -0.000385 | -0.001025
-0.45 | 0.0002365 | 0.00037 | 2e-05
-0.44 | 0.000582 | 0.001155 | 0.002875
-0.43 | 0.00095 | 0.002315 | 0.00729
-0.42 | 0.001529 | 0.004235 | 0.01139
-0.41 | 0.0022835 | 0.00619 | 0.01908
-0.4 | 0.0032205 | 0.009275 | 0.029495
-0.39 | 0.0046685 | 0.01334 | 0.042715
-0.38 | 0.0065605 | 0.01937 | 0.062035
-0.37 | 0.00937 | 0.02711 | 0.087065
-0.36 | 0.0132185 | 0.03806 | 0.12825
-0.35 | 0.018474 | 0.05219 | 0.180335
-0.34 | 0.024705 | 0.07328 | 0.2504
-0.33 | 0.034385 | 0.10149 | 0.35025
-0.32 | 0.04731 | 0.146585 | 0.4916
-0.31 | 0.065835 | 0.197505 | 0.68025
-0.3 | 0.09073 | 0.2692 | 0.9569
-0.29 | 0.122675 | 0.3688 | 1.319
-0.28 | 0.177865 | 0.51085 | 1.83435
-0.27 | 0.243485 | 0.69865 | 2.50825
-0.26 | 0.3205 | 0.951 | 3.366
-0.25 | 0.4324 | 1.29595 | 4.6215
-0.24 | 0.60135 | 1.7962 | 6.4615
-0.23 | 0.81155 | 2.36065 | 8.5885
-0.22 | 1.1076 | 3.19 | 11.4675
-0.21 | 1.51065 | 4.3265 | 15.65
-0.2 | 2.02025 | 5.7535 | 21.162
-0.19 | 2.6835 | 7.881 | 27.985
-0.18 | 3.6765 | 10.4175 | 36.765
-0.17 | 4.8665 | 13.8675 | 48.665
-0.16 | 6.5315 | 18.2895 | 62.67
-0.15 | 8.6945 | 23.98 | 81.055
-0.14 | 11.386 | 31.81 | 103.67
-0.13 | 14.9735 | 40.87 | 130.995
-0.12 | 19.6355 | 53.31 | 161.925
-0.11 | 26.31 | 68.42 | 195.45
-0.1 | 33.99 | 87.275 | 236.1
-0.09 | 44.1 | 108.395 | 279.95
-0.08 | 56.025 | 134.61 | 325.15
-0.07 | 69.84 | 167.16 | 373.05
-0.06 | 88.57 | 204.45 | 424.2
-0.05 | 109.22 | 245.4 | 481.35
-0.04 | 131.865 | 285.1 | 534.4
-0.03 | 157.6 | 334.8 | 581.5
-0.02 | 192.55 | 387.2 | 634.45
-0.01 | 224.55 | 442.2 | 695.85
0 | 258.6 | 490.15 | 738.35
0.01 | 292.95 | 540 | 779
0.02 | 326.05 | 600.35 | 833
0.03 | 363.5 | 648.25 | 873
0.04 | 391.8 | 689.75 | 906
0.05 | 426.75 | 738.8 | 946
0.06 | 449.95 | 791.5 | 986
0.07 | 472.85 | 823.5 | 1013
0.08 | 487.9 | 858.5 | 1046
0.09 | 493.15 | 892 | 1061.5
0.1 | 505.05 | 923.5 | 1084
0.11 | 508.2 | 960 | 1127
0.12 | 517.5 | 983 | 1142.5
0.13 | 505.5 | 1009 | 1153.5
0.14 | 499 | 1028.5 | 1159
0.15 | 492 | 1051.5 | 1182
0.16 | 468.5 | 1065.5 | 1198
0.17 | 455.5 | 1076 | 1192.5
0.18 | 432.5 | 1098.5 | 1200.5
0.19 | 424.5 | 1111 | 1206.5
0.2 | 408 | 1127 | 1221
0.21 | 382.5 | 1124 | 1228.5
0.22 | 357 | 1128 | 1224
0.23 | 332 | 1142.5 | 1211.5
0.24 | 331 | 1144 | 1220.5
0.25 | 306 | 1144 | 1228
0.26 | 286 | 1138.5 | 1208.5
0.27 | 269 | 1137 | 1209
0.28 | 244.5 | 1132 | 1200.5
0.29 | 237.5 | 1133.5 | 1194
0.3 | 224 | 1123 | 1192
0.31 | 209.5 | 1110.5 | 1176
0.32 | 193.5 | 1112 | 1163.5
0.33 | 180.5 | 1097 | 1156
0.34 | 166.5 | 1086 | 1143.5
0.35 | 159.5 | 1066.5 | 1125
0.36 | 157 | 1053.5 | 1118.5
0.37 | 139 | 1045 | 1095
0.38 | 134.5 | 1014.5 | 1077.5
0.39 | 122.5 | 997 | 1066.5
0.4 | 114 | 978.5 | 1046
0.41 | 111 | 964.5 | 1038
0.42 | 94.5 | 941 | 1008
0.43 | 99.5 | 910 | 983
0.44 | 92.5 | 882.5 | 967.5
0.45 | 83.5 | 860 | 948
0.46 | 81.5 | 840 | 905
0.47 | 68.5 | 804 | 887.5
0.48 | 71.5 | 774.5 | 885
0.49 | 77 | 745 | 850
0.5 | 74 | 727 | 840