## IDS-VDS Characteristic (mA-mm)
VGS (V) | VDS = 0.100 V | VDS = 0.500 V | VDS = 0.900 V
-0.75 | 0.00030877 | 0.001194 | 0.0038611
-0.74 | 0.00029354 | 0.0011497 | 0.0037569
-0.73 | 0.00028113 | 0.0011015 | 0.0036411
-0.72 | 0.00026776 | 0.0010617 | 0.0035358
-0.71 | 0.00025709 | 0.0010394 | 0.0034182
-0.7 | 0.00024474 | 0.0009998 | 0.0033192
-0.69 | 0.00023437 | 0.0009617 | 0.0032149
-0.68 | 0.00022304 | 0.0009267 | 0.0031018
-0.67 | 0.00021322 | 0.0009005 | 0.0030136
-0.66 | 0.00020332 | 0.0008635 | 0.0029348
-0.65 | 0.00019504 | 0.0008333 | 0.0028441
-0.64 | 0.00018526 | 0.0008063 | 0.0027543
-0.63 | 0.00017791 | 0.0007817 | 0.0026693
-0.62 | 0.00016919 | 0.0007483 | 0.0025747
-0.61 | 0.00016324 | 0.0007243 | 0.0025014
-0.6 | 0.00015279 | 0.0006928 | 0.0024316
-0.59 | 0.00014671 | 0.0006696 | 0.0023555
-0.58 | 0.00014124 | 0.0006515 | 0.0022766
-0.57 | 0.00013514 | 0.0006239 | 0.0022011
-0.56 | 0.00012882 | 0.000604 | 0.0021363
-0.55 | 0.0001225 | 0.0005819 | 0.0020681
-0.54 | 0.00011783 | 0.0005602 | 0.0020089
-0.53 | 0.00011245 | 0.00054 | 0.0019423
-0.52 | 0.00010797 | 0.0005266 | 0.0018926
-0.51 | 0.0001039 | 0.0005097 | 0.0018476
-0.5 | 9.965e-05 | 0.00049987 | 0.0018047
-0.49 | 9.746e-05 | 0.00048585 | 0.0017567
-0.48 | 9.573e-05 | 0.00047429 | 0.0017239
-0.47 | 9.405e-05 | 0.00046866 | 0.0017014
-0.46 | 9.504e-05 | 0.00046478 | 0.0017006
-0.45 | 9.759e-05 | 0.00046846 | 0.0017155
-0.44 | 0.00010226 | 0.000483 | 0.0017502
-0.43 | 0.00011199 | 0.00050458 | 0.001813
-0.42 | 0.00012516 | 0.00054437 | 0.0019332
-0.41 | 0.00014736 | 0.0006057 | 0.0021143
-0.4 | 0.00017446 | 0.0006963 | 0.0023942
-0.39 | 0.00021852 | 0.0008171 | 0.0027871
-0.38 | 0.00027637 | 0.0009999 | 0.0033722
-0.37 | 0.0003609 | 0.0012447 | 0.0041738
-0.36 | 0.00047627 | 0.001613 | 0.0053381
-0.35 | 0.0006601 | 0.0020796 | 0.007071
-0.34 | 0.000879 | 0.0027872 | 0.009401
-0.33 | 0.0011967 | 0.0037065 | 0.012642
-0.32 | 0.0016219 | 0.0050289 | 0.017149
-0.31 | 0.0022187 | 0.006913 | 0.023487
-0.3 | 0.0030296 | 0.009351 | 0.032248
-0.29 | 0.0041343 | 0.012831 | 0.044414
-0.28 | 0.0056921 | 0.017302 | 0.06133
-0.27 | 0.007923 | 0.023886 | 0.08406
-0.26 | 0.010808 | 0.032295 | 0.11573
-0.25 | 0.01465 | 0.04421 | 0.15812
-0.24 | 0.02004 | 0.06053 | 0.21561
-0.23 | 0.027114 | 0.08167 | 0.29381
-0.22 | 0.037147 | 0.11177 | 0.40042
-0.21 | 0.049941 | 0.14925 | 0.54542
-0.2 | 0.0685 | 0.20255 | 0.7361
-0.19 | 0.09159 | 0.2736 | 0.9891
-0.18 | 0.12555 | 0.36661 | 1.329
-0.17 | 0.16743 | 0.49376 | 1.7738
-0.16 | 0.22614 | 0.656 | 2.3444
-0.15 | 0.30244 | 0.8729 | 3.0928
-0.14 | 0.40282 | 1.1602 | 4.0343
-0.13 | 0.53952 | 1.537 | 5.237
-0.12 | 0.7093 | 2.008 | 6.756
-0.11 | 0.9457 | 2.6473 | 8.616
-0.1 | 1.2403 | 3.4238 | 10.758
-0.09 | 1.6443 | 4.4322 | 13.432
-0.08 | 2.1352 | 5.6955 | 16.526
-0.07 | 2.7724 | 7.231 | 20.014
-0.06 | 3.5617 | 9.106 | 24.149
-0.05 | 4.5679 | 11.349 | 28.727
-0.04 | 5.767 | 14.075 | 33.883
-0.03 | 7.235 | 17.228 | 39.486
-0.02 | 9.053 | 20.905 | 45.635
-0.01 | 11.085 | 25.04 | 52.235
0 | 13.603 | 29.814 | 59.61
0.01 | 16.289 | 35.05 | 67.2
0.02 | 19.464 | 40.787 | 75.24
0.03 | 22.934 | 47.047 | 83.88
0.04 | 26.71 | 53.788 | 92.84
0.05 | 30.813 | 60.87 | 102.06
0.06 | 35.145 | 68.71 | 111.76
0.07 | 39.915 | 76.76 | 121.9
0.08 | 44.583 | 85.3 | 132.18
0.09 | 49.68 | 94.08 | 142.72
0.1 | 54.626 | 103.09 | 153.42
0.11 | 59.72 | 112.52 | 164.53
0.12 | 64.92 | 122.34 | 175.91
0.13 | 69.91 | 132.24 | 187.29
0.14 | 75.12 | 142.46 | 199.03
0.15 | 79.89 | 152.82 | 210.49
0.16 | 84.88 | 163.53 | 222.62
0.17 | 89.48 | 174.17 | 234.45
0.18 | 93.93 | 185.05 | 246.4
0.19 | 98.17 | 196.02 | 258.47
0.2 | 102.24 | 207.23 | 270.6
0.21 | 106.29 | 218.57 | 282.83
0.22 | 109.85 | 229.77 | 294.93
0.23 | 113.52 | 241.19 | 307.18
0.24 | 116.68 | 252.35 | 319.14
0.25 | 119.84 | 263.97 | 331.47
0.26 | 122.94 | 275.4 | 343.68
0.27 | 125.51 | 286.68 | 355.61
0.28 | 128.23 | 298.07 | 367.78
0.29 | 130.54 | 309.2 | 379.49
0.3 | 132.79 | 320.68 | 391.62
0.31 | 135.03 | 331.79 | 403.32
0.32 | 136.99 | 342.89 | 414.99
0.33 | 138.77 | 353.84 | 426.66
0.34 | 140.59 | 364.71 | 438.01
0.35 | 142.22 | 375.44 | 449.38
0.36 | 143.74 | 385.94 | 460.54
0.37 | 145.22 | 396.49 | 471.64
0.38 | 146.49 | 406.6 | 482.36
0.39 | 147.78 | 416.76 | 493.07
0.4 | 149.07 | 426.6 | 503.62
0.41 | 150.02 | 436.25 | 513.86
0.42 | 151.12 | 445.84 | 524.23
0.43 | 152.05 | 454.93 | 533.98
0.44 | 152.94 | 463.91 | 543.74
0.45 | 154 | 472.56 | 553.25
0.46 | 154.68 | 481.05 | 562.61
0.47 | 155.44 | 489.22 | 571.6
0.48 | 156.21 | 496.98 | 580.2
0.49 | 156.79 | 504.59 | 588.7
0.5 | 157.51 | 511.85 | 597.4

## Tranconductance (mS-mm)
VGS (V) | VDS = 0.100 V | VDS = 0.500 V | VDS = 0.900 V
-0.75 | -0.001523 | -0.00443 | -0.01042
-0.74 | -0.001382 | -0.004625 | -0.011
-0.73 | -0.001289 | -0.0044 | -0.011055
-0.72 | -0.001202 | -0.003105 | -0.011145
-0.71 | -0.001151 | -0.003095 | -0.01083
-0.7 | -0.001136 | -0.003885 | -0.010165
-0.69 | -0.001085 | -0.003655 | -0.01087
-0.68 | -0.0010575 | -0.00306 | -0.010065
-0.67 | -0.000986 | -0.00316 | -0.00835
-0.66 | -0.000909 | -0.00336 | -0.008475
-0.65 | -0.000903 | -0.00286 | -0.009025
-0.64 | -0.0008565 | -0.00258 | -0.00874
-0.63 | -0.0008035 | -0.0029 | -0.00898
-0.62 | -0.0007335 | -0.00287 | -0.008395
-0.61 | -0.00082 | -0.002775 | -0.007155
-0.6 | -0.0008265 | -0.002735 | -0.007295
-0.59 | -0.0005775 | -0.002065 | -0.00775
-0.58 | -0.0005785 | -0.002285 | -0.00772
-0.57 | -0.000621 | -0.002375 | -0.007015
-0.56 | -0.000632 | -0.0021 | -0.00665
-0.55 | -0.0005495 | -0.00219 | -0.00637
-0.54 | -0.0005025 | -0.002095 | -0.00629
-0.53 | -0.000493 | -0.00168 | -0.005815
-0.52 | -0.0004275 | -0.001515 | -0.004735
-0.51 | -0.000416 | -0.0013365 | -0.004395
-0.5 | -0.000322 | -0.0011925 | -0.004545
-0.49 | -0.000196 | -0.001279 | -0.00404
-0.48 | -0.0001705 | -0.0008595 | -0.002765
-0.47 | -3.45e-05 | -0.0004755 | -0.001165
-0.46 | 0.000177 | -1e-05 | 0.000705
-0.45 | 0.000361 | 0.000911 | 0.00248
-0.44 | 0.00072 | 0.001806 | 0.004875
-0.43 | 0.001145 | 0.0030685 | 0.00915
-0.42 | 0.0017685 | 0.005056 | 0.015065
-0.41 | 0.002465 | 0.0075965 | 0.02305
-0.4 | 0.003558 | 0.01057 | 0.03364
-0.39 | 0.0050955 | 0.01518 | 0.0489
-0.38 | 0.007119 | 0.02138 | 0.069335
-0.37 | 0.009995 | 0.030655 | 0.098295
-0.36 | 0.01496 | 0.041745 | 0.14486
-0.35 | 0.0201365 | 0.05871 | 0.203145
-0.34 | 0.02683 | 0.081345 | 0.27855
-0.33 | 0.037145 | 0.112085 | 0.3874
-0.32 | 0.0511 | 0.160325 | 0.54225
-0.31 | 0.070385 | 0.216105 | 0.75495
-0.3 | 0.09578 | 0.2959 | 1.04635
-0.29 | 0.133125 | 0.39755 | 1.4541
-0.28 | 0.189435 | 0.55275 | 1.9823
-0.27 | 0.255795 | 0.74965 | 2.72
-0.26 | 0.33635 | 1.0162 | 3.703
-0.25 | 0.4616 | 1.41175 | 4.994
-0.24 | 0.6232 | 1.873 | 6.7845
-0.23 | 0.85535 | 2.562 | 9.2405
-0.22 | 1.14135 | 3.379 | 12.5805
-0.21 | 1.56765 | 4.539 | 16.784
-0.2 | 2.08245 | 6.2175 | 22.184
-0.19 | 2.8525 | 8.203 | 29.645
-0.18 | 3.792 | 11.008 | 39.235
-0.17 | 5.0295 | 14.4695 | 50.77
-0.16 | 6.7505 | 18.957 | 65.95
-0.15 | 8.834 | 25.21 | 84.495
-0.14 | 11.854 | 33.205 | 107.21
-0.13 | 15.324 | 42.39 | 136.085
-0.12 | 20.309 | 55.515 | 168.95
-0.11 | 26.55 | 70.79 | 200.1
-0.1 | 34.93 | 89.245 | 240.8
-0.09 | 44.745 | 113.585 | 288.4
-0.08 | 56.405 | 139.94 | 329.1
-0.07 | 71.325 | 170.525 | 381.15
-0.06 | 89.775 | 205.9 | 435.65
-0.05 | 110.265 | 248.45 | 486.7
-0.04 | 133.355 | 293.95 | 537.95
-0.03 | 164.3 | 341.5 | 587.6
-0.02 | 192.5 | 390.6 | 637.45
-0.01 | 227.5 | 445.45 | 698.75
0 | 260.2 | 500.5 | 748.25
0.01 | 293.05 | 548.65 | 781.5
0.02 | 332.25 | 599.85 | 834
0.03 | 362.3 | 650.05 | 880
0.04 | 393.95 | 691.15 | 909
0.05 | 421.75 | 746.1 | 946
0.06 | 455.1 | 794.5 | 992
0.07 | 471.9 | 829.5 | 1021
0.08 | 488.25 | 866 | 1041
0.09 | 502.15 | 889.5 | 1062
0.1 | 502 | 922 | 1090.5
0.11 | 514.7 | 962.5 | 1124.5
0.12 | 509.5 | 986 | 1138
0.13 | 510 | 1006 | 1156
0.14 | 499 | 1029 | 1160
0.15 | 488 | 1053.5 | 1179.5
0.16 | 479.5 | 1067.5 | 1198
0.17 | 452.5 | 1076 | 1189
0.18 | 434.5 | 1092.5 | 1201
0.19 | 415.5 | 1109 | 1210
0.2 | 406 | 1127.5 | 1218
0.21 | 380.5 | 1127 | 1216.5
0.22 | 361.5 | 1131 | 1217.5
0.23 | 341.5 | 1129 | 1210.5
0.24 | 316 | 1139 | 1214.5
0.25 | 313 | 1152.5 | 1227
0.26 | 283.5 | 1135.5 | 1207
0.27 | 264.5 | 1133.5 | 1205
0.28 | 251.5 | 1126 | 1194
0.29 | 228 | 1130.5 | 1192
0.3 | 224.5 | 1129.5 | 1191.5
0.31 | 210 | 1110.5 | 1168.5
0.32 | 187 | 1102.5 | 1167
0.33 | 180 | 1091 | 1151
0.34 | 172.5 | 1080 | 1136
0.35 | 157.5 | 1061.5 | 1126.5
0.36 | 150 | 1052.5 | 1113
0.37 | 137.5 | 1033 | 1091
0.38 | 128 | 1013.5 | 1071.5
0.39 | 129 | 1000 | 1063
0.4 | 112 | 974.5 | 1039.5
0.41 | 102.5 | 962 | 1030.5
0.42 | 101.5 | 934 | 1006
0.43 | 91 | 903.5 | 975.5
0.44 | 97.5 | 881.5 | 963.5
0.45 | 87 | 857 | 943.5
0.46 | 72 | 833 | 917.5
0.47 | 76.5 | 796.5 | 879.5
0.48 | 67.5 | 768.5 | 855
0.49 | 65 | 743.5 | 860
0.5 | 72 | 726 | 870