## IDS-VDS Characteristic (mA-mm)
VGS (V) | VDS = 0.100 V | VDS = 0.500 V | VDS = 0.900 V
-0.75 | 0.0003132 | 0.001264 | 0.004148
-0.74 | 0.00030264 | 0.0012133 | 0.0040397
-0.73 | 0.00028798 | 0.0011811 | 0.0038973
-0.72 | 0.00027502 | 0.0011379 | 0.0038201
-0.71 | 0.00026151 | 0.0010993 | 0.0036796
-0.7 | 0.00025109 | 0.0010586 | 0.0035588
-0.69 | 0.00024048 | 0.0010242 | 0.0034492
-0.68 | 0.00022711 | 0.0009863 | 0.003347
-0.67 | 0.00021788 | 0.0009527 | 0.0032433
-0.66 | 0.0002069 | 0.0009131 | 0.0031485
-0.65 | 0.00019795 | 0.0008803 | 0.0030646
-0.64 | 0.00018786 | 0.0008548 | 0.0029845
-0.63 | 0.00017992 | 0.0008242 | 0.0028519
-0.62 | 0.00017123 | 0.00079 | 0.0027732
-0.61 | 0.0001652 | 0.0007663 | 0.0026972
-0.6 | 0.0001582 | 0.0007353 | 0.0025966
-0.59 | 0.00015079 | 0.0007104 | 0.0025192
-0.58 | 0.00014229 | 0.0006789 | 0.0024396
-0.57 | 0.00013619 | 0.0006549 | 0.0023533
-0.56 | 0.00013008 | 0.0006356 | 0.0023043
-0.55 | 0.00012425 | 0.000606 | 0.0022211
-0.54 | 0.00011914 | 0.0005907 | 0.0021646
-0.53 | 0.00011322 | 0.0005709 | 0.0020908
-0.52 | 0.00010913 | 0.0005505 | 0.0020315
-0.51 | 0.00010421 | 0.0005341 | 0.0019678
-0.5 | 0.00010137 | 0.0005171 | 0.0019225
-0.49 | 9.888e-05 | 0.0005048 | 0.0018801
-0.48 | 9.694e-05 | 0.00049384 | 0.0018395
-0.47 | 9.536e-05 | 0.00048754 | 0.0018205
-0.46 | 9.606e-05 | 0.00048522 | 0.0018035
-0.45 | 9.85e-05 | 0.00048604 | 0.0018089
-0.44 | 0.00010376 | 0.0005009 | 0.0018375
-0.43 | 0.00011271 | 0.00051932 | 0.0019169
-0.42 | 0.00012606 | 0.00055857 | 0.0020226
-0.41 | 0.00014718 | 0.0006156 | 0.0021949
-0.4 | 0.0001759 | 0.000708 | 0.0024715
-0.39 | 0.00021972 | 0.0008266 | 0.0028596
-0.38 | 0.00027719 | 0.0010088 | 0.0034506
-0.37 | 0.00036439 | 0.0012476 | 0.0042378
-0.36 | 0.00047563 | 0.0016094 | 0.0054264
-0.35 | 0.0006535 | 0.0020817 | 0.007118
-0.34 | 0.0008845 | 0.0027638 | 0.009442
-0.33 | 0.0011887 | 0.0036974 | 0.012699
-0.32 | 0.0016245 | 0.0049882 | 0.017131
-0.31 | 0.0022178 | 0.00688 | 0.023394
-0.3 | 0.0030191 | 0.009301 | 0.032325
-0.29 | 0.0041741 | 0.012796 | 0.044423
-0.28 | 0.0056631 | 0.017301 | 0.06109
-0.27 | 0.007913 | 0.023876 | 0.08422
-0.26 | 0.010771 | 0.032234 | 0.1155
-0.25 | 0.014717 | 0.044285 | 0.15743
-0.24 | 0.01997 | 0.06077 | 0.21538
-0.23 | 0.027477 | 0.08153 | 0.29422
-0.22 | 0.036991 | 0.11133 | 0.39984
-0.21 | 0.05058 | 0.15049 | 0.54313
-0.2 | 0.06851 | 0.20208 | 0.7358
-0.19 | 0.09241 | 0.27368 | 0.9905
-0.18 | 0.12494 | 0.3662 | 1.3311
-0.17 | 0.16945 | 0.49427 | 1.7725
-0.16 | 0.22576 | 0.6535 | 2.3448
-0.15 | 0.30466 | 0.8762 | 3.077
-0.14 | 0.40492 | 1.16 | 4.0215
-0.13 | 0.54183 | 1.5398 | 5.2233
-0.12 | 0.7141 | 2.0062 | 6.732
-0.11 | 0.9472 | 2.6313 | 8.563
-0.1 | 1.2567 | 3.4248 | 10.718
-0.09 | 1.6427 | 4.4238 | 13.41
-0.08 | 2.1622 | 5.681 | 16.464
-0.07 | 2.777 | 7.19 | 19.975
-0.06 | 3.6041 | 9.089 | 24.065
-0.05 | 4.6012 | 11.374 | 28.575
-0.04 | 5.812 | 13.999 | 33.658
-0.03 | 7.261 | 17.222 | 39.337
-0.02 | 9.045 | 20.823 | 45.443
-0.01 | 11.118 | 24.951 | 52.074
0 | 13.574 | 29.619 | 59.42
0.01 | 16.358 | 34.852 | 66.86
0.02 | 19.394 | 40.623 | 74.82
0.03 | 22.972 | 46.855 | 83.47
0.04 | 26.677 | 53.601 | 92.36
0.05 | 30.857 | 60.67 | 101.66
0.06 | 35.141 | 68.31 | 111.2
0.07 | 39.802 | 76.36 | 121.32
0.08 | 44.59 | 84.86 | 131.52
0.09 | 49.428 | 93.44 | 142.12
0.1 | 54.598 | 102.66 | 152.74
0.11 | 59.41 | 111.96 | 163.77
0.12 | 64.82 | 121.74 | 175.13
0.13 | 69.75 | 131.64 | 186.51
0.14 | 74.84 | 141.74 | 198.13
0.15 | 79.7 | 152.12 | 209.57
0.16 | 84.46 | 162.58 | 221.56
0.17 | 89.17 | 173.4 | 233.44
0.18 | 93.48 | 184.23 | 245.37
0.19 | 97.95 | 195.2 | 257.35
0.2 | 101.91 | 206.37 | 269.35
0.21 | 105.88 | 217.47 | 281.65
0.22 | 109.5 | 228.81 | 293.75
0.23 | 112.89 | 240.17 | 305.93
0.24 | 116.39 | 251.49 | 317.92
0.25 | 119.44 | 262.77 | 330.14
0.26 | 122.48 | 274.21 | 342.28
0.27 | 125.07 | 285.57 | 354.3
0.28 | 127.63 | 296.76 | 366.32
0.29 | 130.17 | 308.1 | 378.01
0.3 | 132.4 | 319.28 | 390.08
0.31 | 134.61 | 330.49 | 401.78
0.32 | 136.46 | 341.48 | 413.39
0.33 | 138.3 | 352.51 | 425.07
0.34 | 140.11 | 363.4 | 436.31
0.35 | 141.78 | 373.91 | 447.69
0.36 | 143.3 | 384.6 | 458.72
0.37 | 144.65 | 394.98 | 469.92
0.38 | 146.02 | 405.27 | 480.65
0.39 | 147.23 | 415.24 | 491.34
0.4 | 148.57 | 425.04 | 501.78
0.41 | 149.55 | 434.7 | 512.06
0.42 | 150.58 | 444.11 | 522.4
0.43 | 151.72 | 453.43 | 532.14
0.44 | 152.54 | 462.24 | 541.94
0.45 | 153.48 | 470.97 | 551.44
0.46 | 154.2 | 479.4 | 560.75
0.47 | 154.84 | 487.52 | 569.86
0.48 | 155.8 | 495.44 | 578.3
0.49 | 156.51 | 502.91 | 587.2
0.5 | 157.03 | 510.2 | 595.6

## Tranconductance (mS-mm)
VGS (V) | VDS = 0.100 V | VDS = 0.500 V | VDS = 0.900 V
-0.75 | -0.001056 | -0.00507 | -0.01083
-0.74 | -0.001261 | -0.004145 | -0.012535
-0.73 | -0.001381 | -0.00377 | -0.01098
-0.72 | -0.0013235 | -0.00409 | -0.010885
-0.71 | -0.0011965 | -0.003965 | -0.013065
-0.7 | -0.0010515 | -0.003755 | -0.01152
-0.69 | -0.001199 | -0.003615 | -0.01059
-0.68 | -0.00113 | -0.003575 | -0.010295
-0.67 | -0.0010105 | -0.00366 | -0.009925
-0.66 | -0.0009965 | -0.00362 | -0.008935
-0.65 | -0.000952 | -0.002915 | -0.0082
-0.64 | -0.0009015 | -0.002805 | -0.010635
-0.63 | -0.0008315 | -0.00324 | -0.010565
-0.62 | -0.000736 | -0.002895 | -0.007735
-0.61 | -0.0006515 | -0.002735 | -0.00883
-0.6 | -0.0007205 | -0.002795 | -0.0089
-0.59 | -0.0007955 | -0.00282 | -0.00785
-0.58 | -0.00073 | -0.002775 | -0.008295
-0.57 | -0.0006105 | -0.002165 | -0.006765
-0.56 | -0.000597 | -0.002445 | -0.00661
-0.55 | -0.000547 | -0.002245 | -0.006985
-0.54 | -0.0005515 | -0.001755 | -0.006515
-0.53 | -0.0005005 | -0.00201 | -0.006655
-0.52 | -0.0004505 | -0.00184 | -0.00615
-0.51 | -0.000388 | -0.00167 | -0.00545
-0.5 | -0.0002665 | -0.001465 | -0.004385
-0.49 | -0.0002215 | -0.001163 | -0.00415
-0.48 | -0.000176 | -0.000863 | -0.00298
-0.47 | -4.4e-05 | -0.000431 | -0.0018
-0.46 | 0.000157 | -7.5e-05 | -0.00058
-0.45 | 0.000385 | 0.000784 | 0.0017
-0.44 | 0.0007105 | 0.001664 | 0.0054
-0.43 | 0.001115 | 0.0028835 | 0.009255
-0.42 | 0.0017235 | 0.004814 | 0.0139
-0.41 | 0.002492 | 0.0074715 | 0.022445
-0.4 | 0.003627 | 0.01055 | 0.033235
-0.39 | 0.0050645 | 0.01504 | 0.048955
-0.38 | 0.0072335 | 0.02105 | 0.06891
-0.37 | 0.009922 | 0.03003 | 0.09879
-0.36 | 0.0144555 | 0.041705 | 0.14401
-0.35 | 0.0204435 | 0.05772 | 0.20078
-0.34 | 0.02676 | 0.080785 | 0.27905
-0.33 | 0.037 | 0.11122 | 0.38445
-0.32 | 0.051455 | 0.15913 | 0.53475
-0.31 | 0.06973 | 0.21564 | 0.7597
-0.3 | 0.097815 | 0.2958 | 1.05145
-0.29 | 0.1322 | 0.4 | 1.43825
-0.28 | 0.186945 | 0.554 | 1.98985
-0.27 | 0.255395 | 0.74665 | 2.7205
-0.26 | 0.3402 | 1.02045 | 3.6605
-0.25 | 0.45995 | 1.4268 | 4.994
-0.24 | 0.638 | 1.86225 | 6.8395
-0.23 | 0.85105 | 2.528 | 9.223
-0.22 | 1.15515 | 3.448 | 12.4455
-0.21 | 1.57595 | 4.5375 | 16.798
-0.2 | 2.0915 | 6.1595 | 22.3685
-0.19 | 2.8215 | 8.206 | 29.765
-0.18 | 3.852 | 11.0295 | 39.1
-0.17 | 5.041 | 14.365 | 50.685
-0.16 | 6.7605 | 19.0965 | 65.225
-0.15 | 8.958 | 25.325 | 83.835
-0.14 | 11.8585 | 33.18 | 107.315
-0.13 | 15.459 | 42.31 | 135.525
-0.12 | 20.2685 | 54.575 | 166.985
-0.11 | 27.13 | 70.93 | 199.3
-0.1 | 34.775 | 89.625 | 242.35
-0.09 | 45.275 | 112.81 | 287.3
-0.08 | 56.715 | 138.31 | 328.25
-0.07 | 72.095 | 170.4 | 380.05
-0.06 | 91.21 | 209.2 | 430
-0.05 | 110.395 | 245.5 | 479.65
-0.04 | 132.99 | 292.4 | 538.1
-0.03 | 161.65 | 341.2 | 589.25
-0.02 | 192.85 | 386.45 | 636.85
-0.01 | 226.45 | 439.8 | 698.85
0 | 262 | 495.05 | 739.3
0.01 | 291 | 550.2 | 770
0.02 | 330.7 | 600.15 | 830.5
0.03 | 364.15 | 648.9 | 877
0.04 | 394.25 | 690.75 | 909.5
0.05 | 423.2 | 735.45 | 942
0.06 | 447.25 | 784.5 | 983
0.07 | 472.45 | 827.5 | 1016
0.08 | 481.3 | 854 | 1040
0.09 | 500.4 | 890 | 1061
0.1 | 499.1 | 926 | 1082.5
0.11 | 511.1 | 954 | 1119.5
0.12 | 517 | 984 | 1137
0.13 | 501 | 1000 | 1150
0.14 | 497.5 | 1024 | 1153
0.15 | 481 | 1042 | 1171.5
0.16 | 473.5 | 1064 | 1193.5
0.17 | 451 | 1082.5 | 1190.5
0.18 | 439 | 1090 | 1195.5
0.19 | 421.5 | 1107 | 1199
0.2 | 396.5 | 1113.5 | 1215
0.21 | 379.5 | 1122 | 1220
0.22 | 350.5 | 1135 | 1214
0.23 | 344.5 | 1134 | 1208.5
0.24 | 327.5 | 1130 | 1210.5
0.25 | 304.5 | 1136 | 1218
0.26 | 281.5 | 1140 | 1208
0.27 | 257.5 | 1127.5 | 1202
0.28 | 255 | 1126.5 | 1185.5
0.29 | 238.5 | 1126 | 1188
0.3 | 222 | 1119.5 | 1188.5
0.31 | 203 | 1110 | 1165.5
0.32 | 184.5 | 1101 | 1164.5
0.33 | 182.5 | 1096 | 1146
0.34 | 174 | 1070 | 1131
0.35 | 159.5 | 1060 | 1120.5
0.36 | 143.5 | 1053.5 | 1111.5
0.37 | 136 | 1033.5 | 1096.5
0.38 | 129 | 1013 | 1071
0.39 | 127.5 | 988.5 | 1056.5
0.4 | 116 | 973 | 1036
0.41 | 100.5 | 953.5 | 1031
0.42 | 108.5 | 936.5 | 1004
0.43 | 98 | 906.5 | 977
0.44 | 88 | 877 | 965
0.45 | 83 | 858 | 940.5
0.46 | 68 | 827.5 | 921
0.47 | 80 | 802 | 877.5
0.48 | 83.5 | 769.5 | 867
0.49 | 61.5 | 738 | 865
0.5 | 52 | 729 | 840