## IDS-VDS Characteristic (mA-mm)
VGS (V) | VDS = 0.100 V | VDS = 0.500 V | VDS = 0.900 V
-0.75 | 0.00030847 | 0.0012093 | 0.0038745
-0.74 | 0.00029712 | 0.0011652 | 0.0037494
-0.73 | 0.00028177 | 0.0011197 | 0.0036524
-0.72 | 0.00026812 | 0.0010828 | 0.0035317
-0.71 | 0.00025812 | 0.0010432 | 0.0034304
-0.7 | 0.00024601 | 0.0010104 | 0.0033475
-0.69 | 0.00023556 | 0.0009741 | 0.0032246
-0.68 | 0.00022555 | 0.0009428 | 0.003143
-0.67 | 0.00021595 | 0.0009062 | 0.0030552
-0.66 | 0.00020666 | 0.0008749 | 0.0029645
-0.65 | 0.00019682 | 0.0008412 | 0.0028577
-0.64 | 0.00018978 | 0.0008136 | 0.0027844
-0.63 | 0.00018433 | 0.0007848 | 0.002684
-0.62 | 0.0001732 | 0.0007584 | 0.0025951
-0.61 | 0.0001642 | 0.0007287 | 0.0025324
-0.6 | 0.00015689 | 0.0007052 | 0.002441
-0.59 | 0.00015044 | 0.0006818 | 0.0023717
-0.58 | 0.00014243 | 0.0006545 | 0.002287
-0.57 | 0.00013645 | 0.0006288 | 0.0022246
-0.56 | 0.00013093 | 0.0006088 | 0.0021483
-0.55 | 0.00012463 | 0.0005842 | 0.0020934
-0.54 | 0.00011838 | 0.0005666 | 0.0020328
-0.53 | 0.00011418 | 0.0005447 | 0.0019657
-0.52 | 0.00010978 | 0.0005261 | 0.0019032
-0.51 | 0.00010559 | 0.0005094 | 0.0018498
-0.5 | 0.00010212 | 0.00049982 | 0.0018139
-0.49 | 9.996e-05 | 0.00048969 | 0.0017763
-0.48 | 9.757e-05 | 0.00047985 | 0.0017516
-0.47 | 9.739e-05 | 0.00047379 | 0.0017255
-0.46 | 9.818e-05 | 0.00047396 | 0.0017294
-0.45 | 0.00010278 | 0.00048627 | 0.0017637
-0.44 | 0.00010888 | 0.00049868 | 0.0018136
-0.43 | 0.00012012 | 0.00053626 | 0.0019142
-0.42 | 0.00013556 | 0.0005814 | 0.0020668
-0.41 | 0.00016064 | 0.0006569 | 0.0022969
-0.4 | 0.00019461 | 0.0007543 | 0.0026363
-0.39 | 0.00024463 | 0.0009082 | 0.0031288
-0.38 | 0.00031475 | 0.0011184 | 0.0038438
-0.37 | 0.00040873 | 0.0014067 | 0.0048323
-0.36 | 0.00054793 | 0.0018303 | 0.006317
-0.35 | 0.0007504 | 0.0023903 | 0.008309
-0.34 | 0.0010085 | 0.0032242 | 0.011114
-0.33 | 0.0013575 | 0.0042835 | 0.014915
-0.32 | 0.001861 | 0.0059 | 0.020525
-0.31 | 0.00252 | 0.007901 | 0.028006
-0.3 | 0.0034796 | 0.010884 | 0.038538
-0.29 | 0.0047096 | 0.014671 | 0.052789
-0.28 | 0.006575 | 0.02021 | 0.07261
-0.27 | 0.009009 | 0.027396 | 0.09991
-0.26 | 0.012258 | 0.037591 | 0.13645
-0.25 | 0.0166 | 0.051039 | 0.18613
-0.24 | 0.022758 | 0.06983 | 0.25388
-0.23 | 0.030686 | 0.09433 | 0.34616
-0.22 | 0.042036 | 0.12814 | 0.46919
-0.21 | 0.056421 | 0.17199 | 0.6345
-0.2 | 0.07754 | 0.23406 | 0.8569
-0.19 | 0.10374 | 0.31152 | 1.1406
-0.18 | 0.14139 | 0.42258 | 1.5351
-0.17 | 0.18785 | 0.56124 | 2.0315
-0.16 | 0.25373 | 0.752 | 2.6848
-0.15 | 0.33778 | 0.9879 | 3.511
-0.14 | 0.45066 | 1.3225 | 4.5685
-0.13 | 0.6 | 1.7317 | 5.906
-0.12 | 0.7916 | 2.2684 | 7.558
-0.11 | 1.0571 | 2.956 | 9.496
-0.1 | 1.3761 | 3.8145 | 11.906
-0.09 | 1.8222 | 4.9374 | 14.762
-0.08 | 2.3574 | 6.297 | 18.047
-0.07 | 3.0467 | 7.952 | 21.84
-0.06 | 3.921 | 9.955 | 26.009
-0.05 | 4.9755 | 12.402 | 30.845
-0.04 | 6.255 | 15.252 | 36.201
-0.03 | 7.778 | 18.595 | 41.999
-0.02 | 9.708 | 22.407 | 48.354
-0.01 | 11.843 | 26.774 | 55.204
0 | 14.43 | 31.735 | 62.61
0.01 | 17.265 | 37.109 | 70.45
0.02 | 20.456 | 42.963 | 78.7
0.03 | 24.097 | 49.462 | 87.43
0.04 | 27.897 | 56.336 | 96.51
0.05 | 32.188 | 63.68 | 105.89
0.06 | 36.48 | 71.43 | 115.68
0.07 | 41.299 | 79.68 | 125.89
0.08 | 46.079 | 88.3 | 136.23
0.09 | 51.056 | 97.05 | 146.77
0.1 | 56.198 | 106.31 | 157.75
0.11 | 61.09 | 115.84 | 168.88
0.12 | 66.38 | 125.73 | 180.25
0.13 | 71.31 | 135.67 | 191.82
0.14 | 76.46 | 145.95 | 203.22
0.15 | 81.26 | 156.37 | 215.01
0.16 | 86.13 | 167.11 | 227.05
0.17 | 90.8 | 177.95 | 238.91
0.18 | 95.08 | 188.61 | 251.03
0.19 | 99.45 | 199.72 | 263.01
0.2 | 103.33 | 210.96 | 275.18
0.21 | 107.37 | 222.22 | 287.41
0.22 | 110.98 | 233.6 | 299.6
0.23 | 114.54 | 244.81 | 311.68
0.24 | 117.87 | 256.2 | 323.79
0.25 | 120.78 | 267.68 | 336.06
0.26 | 123.77 | 279.1 | 348.12
0.27 | 126.33 | 290.37 | 360.2
0.28 | 129.02 | 301.66 | 371.99
0.29 | 131.58 | 313.01 | 384.01
0.3 | 133.72 | 324.35 | 395.96
0.31 | 135.75 | 335.47 | 407.61
0.32 | 137.61 | 346.34 | 419.35
0.33 | 139.6 | 357.4 | 430.82
0.34 | 141.41 | 368.22 | 442.21
0.35 | 142.94 | 378.92 | 453.46
0.36 | 144.35 | 389.46 | 464.58
0.37 | 145.79 | 399.75 | 475.59
0.38 | 147.32 | 410.1 | 486.38
0.39 | 148.43 | 420 | 496.98
0.4 | 149.62 | 429.83 | 507.43
0.41 | 150.55 | 439.39 | 517.64
0.42 | 151.7 | 448.86 | 527.72
0.43 | 152.96 | 457.99 | 537.65
0.44 | 153.58 | 466.87 | 547.3
0.45 | 154.4 | 475.51 | 556.72
0.46 | 155.13 | 483.83 | 566.01
0.47 | 156.01 | 491.9 | 574.8
0.48 | 156.81 | 499.75 | 583.4
0.49 | 157.31 | 507.23 | 591.8
0.5 | 157.95 | 514.44 | 600.2

## Tranconductance (mS-mm)
VGS (V) | VDS = 0.100 V | VDS = 0.500 V | VDS = 0.900 V
-0.75 | -0.001135 | -0.00441 | -0.01251
-0.74 | -0.001335 | -0.00448 | -0.011105
-0.73 | -0.00145 | -0.00412 | -0.010885
-0.72 | -0.0011825 | -0.003825 | -0.0111
-0.71 | -0.0011055 | -0.00362 | -0.00921
-0.7 | -0.001128 | -0.003455 | -0.01029
-0.69 | -0.001023 | -0.00338 | -0.010225
-0.68 | -0.0009805 | -0.003395 | -0.00847
-0.67 | -0.0009445 | -0.003395 | -0.008925
-0.66 | -0.0009565 | -0.00325 | -0.009875
-0.65 | -0.000844 | -0.003065 | -0.009005
-0.64 | -0.0006245 | -0.00282 | -0.008685
-0.63 | -0.000829 | -0.00276 | -0.009465
-0.62 | -0.0010065 | -0.002805 | -0.00758
-0.61 | -0.0008155 | -0.00266 | -0.007705
-0.6 | -0.000688 | -0.002345 | -0.008035
-0.59 | -0.000723 | -0.002535 | -0.0077
-0.58 | -0.0006995 | -0.00265 | -0.007355
-0.57 | -0.000575 | -0.002285 | -0.006935
-0.56 | -0.000591 | -0.00223 | -0.00656
-0.55 | -0.0006275 | -0.00211 | -0.005775
-0.54 | -0.0005225 | -0.001975 | -0.006385
-0.53 | -0.00043 | -0.002025 | -0.00648
-0.52 | -0.0004295 | -0.001765 | -0.005795
-0.51 | -0.000383 | -0.001314 | -0.004465
-0.5 | -0.0002815 | -0.0009855 | -0.003675
-0.49 | -0.0002275 | -0.0009985 | -0.003115
-0.48 | -0.0001285 | -0.000795 | -0.00254
-0.47 | 3.05e-05 | -0.0002945 | -0.00111
-0.46 | 0.0002695 | 0.000624 | 0.00191
-0.45 | 0.000535 | 0.001236 | 0.00421
-0.44 | 0.000867 | 0.0024995 | 0.007525
-0.43 | 0.001334 | 0.004136 | 0.01266
-0.42 | 0.002026 | 0.006032 | 0.019135
-0.41 | 0.0029525 | 0.008645 | 0.028475
-0.4 | 0.0041995 | 0.012565 | 0.041595
-0.39 | 0.006007 | 0.018205 | 0.060375
-0.38 | 0.008205 | 0.024925 | 0.085175
-0.37 | 0.011659 | 0.035595 | 0.12366
-0.36 | 0.0170835 | 0.04918 | 0.173835
-0.35 | 0.0230285 | 0.069695 | 0.23985
-0.34 | 0.030355 | 0.09466 | 0.3303
-0.33 | 0.042625 | 0.13379 | 0.47055
-0.32 | 0.058125 | 0.180875 | 0.65455
-0.31 | 0.08093 | 0.2492 | 0.90065
-0.3 | 0.10948 | 0.3385 | 1.23915
-0.29 | 0.15477 | 0.4663 | 1.7036
-0.28 | 0.21497 | 0.63625 | 2.35605
-0.27 | 0.28415 | 0.86905 | 3.192
-0.26 | 0.37955 | 1.18215 | 4.311
-0.25 | 0.525 | 1.61195 | 5.8715
-0.24 | 0.7043 | 2.16455 | 8.0015
-0.23 | 0.9639 | 2.9155 | 10.7655
-0.22 | 1.28675 | 3.883 | 14.417
-0.21 | 1.7752 | 5.296 | 19.3855
-0.2 | 2.36595 | 6.9765 | 25.305
-0.19 | 3.1925 | 9.426 | 33.91
-0.18 | 4.2055 | 12.486 | 44.545
-0.17 | 5.617 | 16.471 | 57.485
-0.16 | 7.4965 | 21.333 | 73.975
-0.15 | 9.8465 | 28.525 | 94.185
-0.14 | 13.111 | 37.19 | 119.75
-0.13 | 17.047 | 47.295 | 149.475
-0.12 | 22.855 | 61.215 | 179.5
-0.11 | 29.225 | 77.305 | 217.4
-0.1 | 38.255 | 99.07 | 263.3
-0.09 | 49.065 | 124.125 | 307.05
-0.08 | 61.225 | 150.73 | 353.9
-0.07 | 78.18 | 182.9 | 398.1
-0.06 | 96.44 | 222.5 | 450.25
-0.05 | 116.7 | 264.85 | 509.6
-0.04 | 140.125 | 309.65 | 557.7
-0.03 | 172.65 | 357.75 | 607.65
-0.02 | 203.25 | 408.95 | 660.25
-0.01 | 236.1 | 466.4 | 712.8
0 | 271.1 | 516.75 | 762.3
0.01 | 301.3 | 561.4 | 804.5
0.02 | 341.6 | 617.65 | 849
0.03 | 372.05 | 668.65 | 890.5
0.04 | 404.55 | 710.9 | 923
0.05 | 429.15 | 754.7 | 958.5
0.06 | 455.55 | 800 | 1000
0.07 | 479.95 | 843.5 | 1027.5
0.08 | 487.85 | 868.5 | 1044
0.09 | 505.95 | 900.5 | 1076
0.1 | 501.7 | 939.5 | 1105.5
0.11 | 509.1 | 971 | 1125
0.12 | 511 | 991.5 | 1147
0.13 | 504 | 1011 | 1148.5
0.14 | 497.5 | 1035 | 1159.5
0.15 | 483.5 | 1058 | 1191.5
0.16 | 477 | 1079 | 1195
0.17 | 447.5 | 1075 | 1199
0.18 | 432.5 | 1088.5 | 1205
0.19 | 412.5 | 1117.5 | 1207.5
0.2 | 396 | 1125 | 1220
0.21 | 382.5 | 1132 | 1221
0.22 | 358.5 | 1129.5 | 1213.5
0.23 | 344.5 | 1130 | 1209.5
0.24 | 312 | 1143.5 | 1219
0.25 | 295 | 1145 | 1216.5
0.26 | 277.5 | 1134.5 | 1207
0.27 | 262.5 | 1128 | 1193.5
0.28 | 262.5 | 1132 | 1190.5
0.29 | 235 | 1134.5 | 1198.5
0.3 | 208.5 | 1123 | 1180
0.31 | 194.5 | 1099.5 | 1169.5
0.32 | 192.5 | 1096.5 | 1160.5
0.33 | 190 | 1094 | 1143
0.34 | 167 | 1076 | 1132
0.35 | 147 | 1062 | 1118.5
0.36 | 142.5 | 1041.5 | 1106.5
0.37 | 148.5 | 1032 | 1090
0.38 | 132 | 1012.5 | 1069.5
0.39 | 115 | 986.5 | 1052.5
0.4 | 106 | 969.5 | 1033
0.41 | 104 | 951.5 | 1014.5
0.42 | 120.5 | 930 | 1000.5
0.43 | 94 | 900.5 | 979
0.44 | 72 | 876 | 953.5
0.45 | 77.5 | 848 | 935.5
0.46 | 80.5 | 819.5 | 904
0.47 | 84 | 796 | 869.5
0.48 | 65 | 766.5 | 850
0.49 | 57 | 734.5 | 840
0.5 | 64 | 721 | 840