## IDS-VDS Characteristic (mA-mm)
VGS (V) | VDS = 0.100 V | VDS = 0.500 V | VDS = 0.900 V
-0.75 | 0.00030289 | 0.0011594 | 0.0036921
-0.74 | 0.00029041 | 0.0011244 | 0.0035978
-0.73 | 0.00027746 | 0.0010817 | 0.0034833
-0.72 | 0.00026627 | 0.0010475 | 0.0033941
-0.71 | 0.00025568 | 0.0010188 | 0.0032923
-0.7 | 0.00024369 | 0.0009862 | 0.0031861
-0.69 | 0.00023548 | 0.0009448 | 0.0030901
-0.68 | 0.00022493 | 0.0009148 | 0.0029929
-0.67 | 0.00021332 | 0.0008821 | 0.0028966
-0.66 | 0.00020305 | 0.0008485 | 0.0028312
-0.65 | 0.00019503 | 0.0008224 | 0.0027401
-0.64 | 0.00018708 | 0.0007961 | 0.0026677
-0.63 | 0.00017948 | 0.0007643 | 0.0025943
-0.62 | 0.00017026 | 0.0007405 | 0.0024893
-0.61 | 0.00016235 | 0.0007134 | 0.0024202
-0.6 | 0.00015636 | 0.0006818 | 0.0023354
-0.59 | 0.00014931 | 0.0006643 | 0.0022658
-0.58 | 0.00014231 | 0.0006403 | 0.0021963
-0.57 | 0.00013598 | 0.0006191 | 0.0021323
-0.56 | 0.00013127 | 0.0005913 | 0.0020632
-0.55 | 0.00012533 | 0.0005762 | 0.0019991
-0.54 | 0.00011955 | 0.0005561 | 0.0019424
-0.53 | 0.00011444 | 0.0005397 | 0.0018882
-0.52 | 0.00011019 | 0.0005224 | 0.0018392
-0.51 | 0.00010584 | 0.0005057 | 0.0017988
-0.5 | 0.00010288 | 0.00049626 | 0.0017555
-0.49 | 0.00010059 | 0.00048086 | 0.0017274
-0.48 | 9.842e-05 | 0.00047419 | 0.0017091
-0.47 | 9.854e-05 | 0.00047314 | 0.0017028
-0.46 | 9.966e-05 | 0.00047561 | 0.0017016
-0.45 | 0.00010406 | 0.00048582 | 0.001733
-0.44 | 0.00011068 | 0.00050886 | 0.0018016
-0.43 | 0.00012325 | 0.00054393 | 0.0019091
-0.42 | 0.00014023 | 0.0005958 | 0.0020804
-0.41 | 0.00016732 | 0.0006757 | 0.0023358
-0.4 | 0.00020199 | 0.000787 | 0.0026981
-0.39 | 0.00025722 | 0.000954 | 0.003243
-0.38 | 0.0003274 | 0.0011709 | 0.0040028
-0.37 | 0.00042964 | 0.0015034 | 0.0050817
-0.36 | 0.00056967 | 0.0019246 | 0.006674
-0.35 | 0.0007875 | 0.0025594 | 0.008728
-0.34 | 0.001048 | 0.0033804 | 0.011753
-0.33 | 0.0014359 | 0.004571 | 0.015853
-0.32 | 0.0019249 | 0.006216 | 0.02166
-0.31 | 0.0026501 | 0.008413 | 0.02943
-0.3 | 0.0035878 | 0.011482 | 0.040421
-0.29 | 0.0049396 | 0.015518 | 0.05558
-0.28 | 0.006796 | 0.02135 | 0.07598
-0.27 | 0.009306 | 0.028838 | 0.10453
-0.26 | 0.012599 | 0.039617 | 0.14299
-0.25 | 0.017134 | 0.05324 | 0.1938
-0.24 | 0.023326 | 0.07297 | 0.2638
-0.23 | 0.031609 | 0.09812 | 0.35824
-0.22 | 0.04317 | 0.13366 | 0.48463
-0.21 | 0.05858 | 0.17817 | 0.6556
-0.2 | 0.0784 | 0.24121 | 0.8829
-0.19 | 0.10626 | 0.32303 | 1.1771
-0.18 | 0.14332 | 0.43418 | 1.5831
-0.17 | 0.19074 | 0.5774 | 2.0775
-0.16 | 0.25779 | 0.7674 | 2.7483
-0.15 | 0.34143 | 1.0212 | 3.5873
-0.14 | 0.45943 | 1.3434 | 4.677
-0.13 | 0.6031 | 1.7731 | 5.999
-0.12 | 0.8057 | 2.3098 | 7.677
-0.11 | 1.0593 | 3.0079 | 9.678
-0.1 | 1.3917 | 3.8939 | 12.056
-0.09 | 1.8266 | 4.999 | 14.938
-0.08 | 2.3672 | 6.384 | 18.222
-0.07 | 3.0708 | 8.049 | 22.033
-0.06 | 3.9061 | 10.088 | 26.276
-0.05 | 5.0036 | 12.489 | 31.09
-0.04 | 6.227 | 15.428 | 36.393
-0.03 | 7.838 | 18.759 | 42.266
-0.02 | 9.68 | 22.608 | 48.635
-0.01 | 11.836 | 26.983 | 55.447
0 | 14.404 | 31.934 | 62.95
0.01 | 17.246 | 37.298 | 70.76
0.02 | 20.5 | 43.211 | 78.88
0.03 | 23.984 | 49.741 | 87.67
0.04 | 27.99 | 56.538 | 96.77
0.05 | 32.044 | 63.92 | 106.23
0.06 | 36.538 | 71.63 | 116.03
0.07 | 41.259 | 79.98 | 126.11
0.08 | 45.968 | 88.5 | 136.48
0.09 | 51.072 | 97.45 | 147.19
0.1 | 55.99 | 106.7 | 158.07
0.11 | 61.15 | 116.02 | 169.24
0.12 | 66.24 | 125.99 | 180.56
0.13 | 71.41 | 135.9 | 192.17
0.14 | 76.36 | 146.21 | 203.74
0.15 | 81.25 | 156.71 | 215.4
0.16 | 86.17 | 167.38 | 227.37
0.17 | 90.64 | 178.19 | 239.23
0.18 | 95.23 | 189.09 | 251.27
0.19 | 99.35 | 200.11 | 263.29
0.2 | 103.49 | 211.08 | 275.43
0.21 | 107.45 | 222.54 | 287.58
0.22 | 111.02 | 233.82 | 299.86
0.23 | 114.61 | 245.09 | 312
0.24 | 117.64 | 256.5 | 324.14
0.25 | 120.9 | 267.81 | 336.45
0.26 | 123.82 | 279.2 | 348.3
0.27 | 126.49 | 290.58 | 360.36
0.28 | 129.02 | 301.94 | 372.39
0.29 | 131.37 | 313.18 | 384.26
0.3 | 133.73 | 324.4 | 396.18
0.31 | 135.79 | 335.58 | 407.85
0.32 | 137.85 | 346.56 | 419.48
0.33 | 139.6 | 357.52 | 431.02
0.34 | 141.34 | 368.25 | 442.43
0.35 | 143.12 | 378.92 | 453.53
0.36 | 144.51 | 389.49 | 464.69
0.37 | 145.99 | 399.86 | 475.74
0.38 | 147.25 | 410.11 | 486.5
0.39 | 148.41 | 419.96 | 497.14
0.4 | 149.76 | 429.78 | 507.32
0.41 | 150.73 | 439.4 | 517.65
0.42 | 151.72 | 448.75 | 527.81
0.43 | 152.66 | 457.96 | 537.67
0.44 | 153.64 | 466.7 | 547.36
0.45 | 154.52 | 475.33 | 556.59
0.46 | 155.32 | 483.7 | 565.93
0.47 | 155.95 | 491.73 | 574.6
0.48 | 156.74 | 499.46 | 583.4
0.49 | 157.56 | 506.9 | 591.8
0.5 | 158.07 | 514.11 | 600.3

## Tranconductance (mS-mm)
VGS (V) | VDS = 0.100 V | VDS = 0.500 V | VDS = 0.900 V
-0.75 | -0.001248 | -0.0035 | -0.00943
-0.74 | -0.0012715 | -0.003885 | -0.01044
-0.73 | -0.001207 | -0.003845 | -0.010185
-0.72 | -0.001089 | -0.003145 | -0.00955
-0.71 | -0.001129 | -0.003065 | -0.0104
-0.7 | -0.00101 | -0.0037 | -0.01011
-0.69 | -0.000938 | -0.00357 | -0.00966
-0.68 | -0.001108 | -0.003135 | -0.009675
-0.67 | -0.001094 | -0.003315 | -0.008085
-0.66 | -0.0009145 | -0.002985 | -0.007825
-0.65 | -0.0007985 | -0.00262 | -0.008175
-0.64 | -0.0007775 | -0.002905 | -0.00729
-0.63 | -0.000841 | -0.00278 | -0.00892
-0.62 | -0.0008565 | -0.002545 | -0.008705
-0.61 | -0.000695 | -0.002935 | -0.007695
-0.6 | -0.000652 | -0.002455 | -0.00772
-0.59 | -0.0007025 | -0.002075 | -0.006955
-0.58 | -0.0006665 | -0.00226 | -0.006675
-0.57 | -0.000552 | -0.00245 | -0.006655
-0.56 | -0.0005325 | -0.002145 | -0.00666
-0.55 | -0.000586 | -0.00176 | -0.00604
-0.54 | -0.0005445 | -0.001825 | -0.005545
-0.53 | -0.000468 | -0.001685 | -0.00516
-0.52 | -0.00043 | -0.0017 | -0.00447
-0.51 | -0.0003655 | -0.001307 | -0.004185
-0.5 | -0.0002625 | -0.001242 | -0.00357
-0.49 | -0.000223 | -0.0011035 | -0.00232
-0.48 | -0.0001025 | -0.000386 | -0.00123
-0.47 | 6.2e-05 | 7.1e-05 | -0.000375
-0.46 | 0.000276 | 0.000634 | 0.00151
-0.45 | 0.000551 | 0.0016625 | 0.005
-0.44 | 0.0009595 | 0.0029055 | 0.008805
-0.43 | 0.0014775 | 0.004347 | 0.01394
-0.42 | 0.0022035 | 0.0065885 | 0.021335
-0.41 | 0.003088 | 0.00956 | 0.030885
-0.4 | 0.004495 | 0.013915 | 0.04536
-0.39 | 0.0062705 | 0.019195 | 0.065235
-0.38 | 0.008621 | 0.02747 | 0.091935
-0.37 | 0.0121135 | 0.037685 | 0.13356
-0.36 | 0.017893 | 0.0528 | 0.182315
-0.35 | 0.0239165 | 0.07279 | 0.25395
-0.34 | 0.03242 | 0.10058 | 0.35625
-0.33 | 0.043845 | 0.14178 | 0.49535
-0.32 | 0.06071 | 0.1921 | 0.67885
-0.31 | 0.083145 | 0.2633 | 0.93805
-0.3 | 0.114475 | 0.35525 | 1.3075
-0.29 | 0.16041 | 0.4934 | 1.77795
-0.28 | 0.21832 | 0.666 | 2.4475
-0.27 | 0.29015 | 0.91335 | 3.3505
-0.26 | 0.3914 | 1.2201 | 4.4635
-0.25 | 0.53635 | 1.66765 | 6.0405
-0.24 | 0.72375 | 2.244 | 8.222
-0.23 | 0.9922 | 3.0345 | 11.0415
-0.22 | 1.34855 | 4.0025 | 14.868
-0.21 | 1.7615 | 5.3775 | 19.9135
-0.2 | 2.384 | 7.243 | 26.075
-0.19 | 3.246 | 9.6485 | 35.01
-0.18 | 4.224 | 12.7185 | 45.02
-0.17 | 5.7235 | 16.661 | 58.26
-0.16 | 7.5345 | 22.19 | 75.49
-0.15 | 10.082 | 28.8 | 96.435
-0.14 | 13.0835 | 37.595 | 120.585
-0.13 | 17.3135 | 48.32 | 150
-0.12 | 22.81 | 61.74 | 183.95
-0.11 | 29.3 | 79.205 | 218.95
-0.1 | 38.365 | 99.555 | 263
-0.09 | 48.775 | 124.505 | 308.3
-0.08 | 62.21 | 152.5 | 354.75
-0.07 | 76.945 | 185.2 | 402.7
-0.06 | 96.64 | 222 | 452.85
-0.05 | 116.045 | 267 | 505.85
-0.04 | 141.72 | 313.5 | 558.8
-0.03 | 172.65 | 359 | 612.1
-0.02 | 199.9 | 411.2 | 659.05
-0.01 | 236.2 | 466.3 | 715.75
0 | 270.5 | 515.75 | 765.65
0.01 | 304.8 | 563.85 | 796.5
0.02 | 336.9 | 622.15 | 845.5
0.03 | 374.5 | 666.35 | 894.5
0.04 | 403 | 708.95 | 928
0.05 | 427.4 | 754.6 | 963
0.06 | 460.75 | 803 | 994
0.07 | 471.5 | 843.5 | 1022.5
0.08 | 490.65 | 873.5 | 1054
0.09 | 501.1 | 910 | 1079.5
0.1 | 503.9 | 928.5 | 1102.5
0.11 | 512.5 | 964.5 | 1124.5
0.12 | 513 | 994 | 1146.5
0.13 | 506 | 1011 | 1159
0.14 | 492 | 1040.5 | 1161.5
0.15 | 490.5 | 1058.5 | 1181.5
0.16 | 469.5 | 1074 | 1191.5
0.17 | 453 | 1085.5 | 1195
0.18 | 435.5 | 1096 | 1203
0.19 | 413 | 1099.5 | 1208
0.2 | 405 | 1121.5 | 1214.5
0.21 | 376.5 | 1137 | 1221.5
0.22 | 358 | 1127.5 | 1221
0.23 | 331 | 1134 | 1214
0.24 | 314.5 | 1136 | 1222.5
0.25 | 309 | 1135 | 1208
0.26 | 279.5 | 1138.5 | 1195.5
0.27 | 260 | 1137 | 1204.5
0.28 | 244 | 1130 | 1195
0.29 | 235.5 | 1123 | 1189.5
0.3 | 221 | 1120 | 1179.5
0.31 | 206 | 1108 | 1165
0.32 | 190.5 | 1097 | 1158.5
0.33 | 174.5 | 1084.5 | 1147.5
0.34 | 176 | 1070 | 1125.5
0.35 | 158.5 | 1062 | 1113
0.36 | 143.5 | 1047 | 1110.5
0.37 | 137 | 1031 | 1090.5
0.38 | 121 | 1005 | 1070
0.39 | 125.5 | 983.5 | 1041
0.4 | 116 | 972 | 1025.5
0.41 | 98 | 948.5 | 1024.5
0.42 | 96.5 | 928 | 1001
0.43 | 96 | 897.5 | 977.5
0.44 | 93 | 868.5 | 946
0.45 | 84 | 850 | 928.5
0.46 | 71.5 | 820 | 900.5
0.47 | 71 | 788 | 873.5
0.48 | 80.5 | 758.5 | 860
0.49 | 66.5 | 732.5 | 845
0.5 | 51 | 721 | 850