## IDS-VDS Characteristic (mA-mm)
VGS (V) | VDS = 0.100 V | VDS = 0.500 V | VDS = 0.900 V
-0.75 | 0.00030021 | 0.0011695 | 0.0037498
-0.74 | 0.00028632 | 0.0011286 | 0.003647
-0.73 | 0.00027357 | 0.0010909 | 0.0035331
-0.72 | 0.00026195 | 0.001059 | 0.0034284
-0.71 | 0.00025016 | 0.0010166 | 0.003317
-0.7 | 0.0002393 | 0.0009812 | 0.0032271
-0.69 | 0.00022868 | 0.0009397 | 0.00315
-0.68 | 0.00021925 | 0.0009104 | 0.0030497
-0.67 | 0.00020886 | 0.0008729 | 0.0029619
-0.66 | 0.00019981 | 0.0008485 | 0.0028738
-0.65 | 0.00019009 | 0.0008226 | 0.0027782
-0.64 | 0.00018259 | 0.0007957 | 0.0026992
-0.63 | 0.00017368 | 0.0007678 | 0.0025992
-0.62 | 0.00016709 | 0.0007369 | 0.0025175
-0.61 | 0.00016024 | 0.000716 | 0.002449
-0.6 | 0.00015293 | 0.0006829 | 0.0023684
-0.59 | 0.00014593 | 0.0006625 | 0.0022799
-0.58 | 0.00013919 | 0.0006389 | 0.0022141
-0.57 | 0.00013373 | 0.0006156 | 0.0021563
-0.56 | 0.00012689 | 0.0005884 | 0.0020741
-0.55 | 0.00012147 | 0.0005693 | 0.0020138
-0.54 | 0.00011718 | 0.0005513 | 0.0019679
-0.53 | 0.00011199 | 0.000536 | 0.0018981
-0.52 | 0.00010754 | 0.0005188 | 0.0018695
-0.51 | 0.00010393 | 0.0005059 | 0.0018064
-0.5 | 0.00010026 | 0.0004897 | 0.0017707
-0.49 | 9.808e-05 | 0.00047874 | 0.0017357
-0.48 | 9.67e-05 | 0.00047286 | 0.001718
-0.47 | 9.599e-05 | 0.00047091 | 0.0016974
-0.46 | 9.78e-05 | 0.00047056 | 0.0017006
-0.45 | 0.0001018 | 0.00048118 | 0.0017263
-0.44 | 0.00010878 | 0.00049746 | 0.0017903
-0.43 | 0.00011981 | 0.00053421 | 0.001888
-0.42 | 0.00013817 | 0.0005855 | 0.0020489
-0.41 | 0.00016169 | 0.0006657 | 0.0022917
-0.4 | 0.00019985 | 0.000773 | 0.0026488
-0.39 | 0.00024832 | 0.0009299 | 0.0031592
-0.38 | 0.00032315 | 0.0011522 | 0.0038804
-0.37 | 0.00041924 | 0.0014501 | 0.0049233
-0.36 | 0.00056108 | 0.0018875 | 0.006433
-0.35 | 0.0007689 | 0.0024639 | 0.008484
-0.34 | 0.0010485 | 0.0033206 | 0.011354
-0.33 | 0.001398 | 0.0044095 | 0.015356
-0.32 | 0.0019206 | 0.006093 | 0.020926
-0.31 | 0.0025908 | 0.008203 | 0.028496
-0.3 | 0.0035726 | 0.011275 | 0.03912
-0.29 | 0.0048554 | 0.01522 | 0.053774
-0.28 | 0.006785 | 0.020911 | 0.07351
-0.27 | 0.009207 | 0.0283 | 0.10152
-0.26 | 0.012682 | 0.038893 | 0.13855
-0.25 | 0.017063 | 0.052424 | 0.18913
-0.24 | 0.023343 | 0.07198 | 0.25792
-0.23 | 0.031583 | 0.097 | 0.34976
-0.22 | 0.042976 | 0.13203 | 0.47482
-0.21 | 0.05842 | 0.17651 | 0.6431
-0.2 | 0.07872 | 0.23922 | 0.8657
-0.19 | 0.10694 | 0.31964 | 1.1581
-0.18 | 0.14308 | 0.43025 | 1.554
-0.17 | 0.19408 | 0.5756 | 2.046
-0.16 | 0.25808 | 0.761 | 2.7073
-0.15 | 0.34616 | 1.0152 | 3.5471
-0.14 | 0.46456 | 1.3364 | 4.624
-0.13 | 0.6115 | 1.762 | 5.95
-0.12 | 0.8107 | 2.3107 | 7.618
-0.11 | 1.0683 | 2.9996 | 9.631
-0.1 | 1.4134 | 3.9134 | 12.021
-0.09 | 1.8427 | 4.9908 | 14.921
-0.08 | 2.4088 | 6.387 | 18.17
-0.07 | 3.094 | 8.056 | 21.975
-0.06 | 3.9674 | 10.127 | 26.275
-0.05 | 5.0538 | 12.558 | 31.11
-0.04 | 6.335 | 15.46 | 36.392
-0.03 | 7.92 | 18.825 | 42.207
-0.02 | 9.773 | 22.684 | 48.622
-0.01 | 12.031 | 27.114 | 55.466
0 | 14.548 | 32.008 | 62.99
0.01 | 17.504 | 37.502 | 70.77
0.02 | 20.623 | 43.448 | 79.08
0.03 | 24.355 | 49.908 | 87.66
0.04 | 28.182 | 56.755 | 96.75
0.05 | 32.374 | 64.12 | 106.25
0.06 | 36.844 | 71.91 | 116.03
0.07 | 41.439 | 80.15 | 126.13
0.08 | 46.445 | 88.76 | 136.53
0.09 | 51.306 | 97.63 | 147.21
0.1 | 56.525 | 106.95 | 158.07
0.11 | 61.41 | 116.23 | 169.2
0.12 | 66.7 | 126.25 | 180.4
0.13 | 71.81 | 136.27 | 191.96
0.14 | 76.66 | 146.52 | 203.56
0.15 | 81.7 | 156.95 | 215.33
0.16 | 86.33 | 167.58 | 227.35
0.17 | 91.13 | 178.43 | 239.05
0.18 | 95.49 | 189.25 | 251.08
0.19 | 99.76 | 200.36 | 263.13
0.2 | 103.86 | 211.36 | 275.37
0.21 | 107.65 | 222.72 | 287.49
0.22 | 111.36 | 234 | 299.62
0.23 | 114.73 | 245.33 | 311.8
0.24 | 118.14 | 256.68 | 323.92
0.25 | 121.26 | 268.02 | 336.1
0.26 | 124.12 | 279.51 | 348.05
0.27 | 126.79 | 290.8 | 360.16
0.28 | 129.25 | 302.03 | 372.14
0.29 | 131.86 | 313.31 | 383.92
0.3 | 134.08 | 324.55 | 396
0.31 | 136.27 | 335.73 | 407.49
0.32 | 138.07 | 346.66 | 419.22
0.33 | 139.89 | 357.7 | 430.78
0.34 | 141.82 | 368.41 | 442.04
0.35 | 143.41 | 379.15 | 453.32
0.36 | 144.88 | 389.64 | 464.33
0.37 | 146.23 | 400.06 | 475.41
0.38 | 147.43 | 410.28 | 486.19
0.39 | 148.98 | 420.14 | 496.78
0.4 | 150.1 | 430.01 | 507.08
0.41 | 151.12 | 439.6 | 517.33
0.42 | 152.09 | 448.99 | 527.46
0.43 | 152.99 | 458.17 | 537.32
0.44 | 154.11 | 466.92 | 547.01
0.45 | 154.99 | 475.68 | 556.27
0.46 | 155.64 | 484.02 | 565.55
0.47 | 156.33 | 492.03 | 574.4
0.48 | 157.35 | 499.78 | 583
0.49 | 157.93 | 507.27 | 591.5
0.5 | 158.53 | 514.49 | 599.8

## Tranconductance (mS-mm)
VGS (V) | VDS = 0.100 V | VDS = 0.500 V | VDS = 0.900 V
-0.75 | -0.001389 | -0.00409 | -0.01028
-0.74 | -0.001332 | -0.00393 | -0.010835
-0.73 | -0.0012185 | -0.00348 | -0.01093
-0.72 | -0.0011705 | -0.003715 | -0.010805
-0.71 | -0.0011325 | -0.00389 | -0.010065
-0.7 | -0.001074 | -0.003845 | -0.00835
-0.69 | -0.0010025 | -0.00354 | -0.00887
-0.68 | -0.000991 | -0.00334 | -0.009405
-0.67 | -0.000972 | -0.003095 | -0.008795
-0.66 | -0.0009385 | -0.002515 | -0.009185
-0.65 | -0.000861 | -0.00264 | -0.00873
-0.64 | -0.0008205 | -0.00274 | -0.00895
-0.63 | -0.000775 | -0.00294 | -0.009085
-0.62 | -0.000672 | -0.00259 | -0.00751
-0.61 | -0.000708 | -0.0027 | -0.007455
-0.6 | -0.0007155 | -0.002675 | -0.008455
-0.59 | -0.000687 | -0.0022 | -0.007715
-0.58 | -0.00061 | -0.002345 | -0.00618
-0.57 | -0.000615 | -0.002525 | -0.007
-0.56 | -0.000613 | -0.002315 | -0.007125
-0.55 | -0.0004855 | -0.001855 | -0.00531
-0.54 | -0.000474 | -0.001665 | -0.005785
-0.53 | -0.000482 | -0.001625 | -0.00492
-0.52 | -0.000403 | -0.001505 | -0.004585
-0.51 | -0.000364 | -0.001455 | -0.00494
-0.5 | -0.0002925 | -0.001358 | -0.003535
-0.49 | -0.000178 | -0.000842 | -0.002635
-0.48 | -0.0001045 | -0.0003915 | -0.001915
-0.47 | 5.5e-05 | -0.000115 | -0.00087
-0.46 | 0.0002905 | 0.0005135 | 0.001445
-0.45 | 0.000549 | 0.001345 | 0.004485
-0.44 | 0.0009005 | 0.0026515 | 0.008085
-0.43 | 0.0014695 | 0.004402 | 0.01293
-0.42 | 0.002094 | 0.0065745 | 0.020185
-0.41 | 0.003084 | 0.009375 | 0.029995
-0.4 | 0.0043315 | 0.01321 | 0.043375
-0.39 | 0.006165 | 0.01896 | 0.06158
-0.38 | 0.008546 | 0.02601 | 0.088205
-0.37 | 0.0118965 | 0.036765 | 0.12763
-0.36 | 0.017483 | 0.05069 | 0.178035
-0.35 | 0.024371 | 0.071655 | 0.24605
-0.34 | 0.031455 | 0.09728 | 0.3436
-0.33 | 0.043605 | 0.13862 | 0.4786
-0.32 | 0.05964 | 0.189675 | 0.657
-0.31 | 0.0826 | 0.2591 | 0.9097
-0.3 | 0.11323 | 0.35085 | 1.2639
-0.29 | 0.16062 | 0.4818 | 1.7195
-0.28 | 0.21758 | 0.654 | 2.3873
-0.27 | 0.29485 | 0.8991 | 3.252
-0.26 | 0.3928 | 1.2062 | 4.3805
-0.25 | 0.53305 | 1.65435 | 5.9685
-0.24 | 0.726 | 2.2288 | 8.0315
-0.23 | 0.98165 | 3.0025 | 10.845
-0.22 | 1.34185 | 3.9755 | 14.667
-0.21 | 1.7872 | 5.3595 | 19.544
-0.2 | 2.426 | 7.1565 | 25.75
-0.19 | 3.218 | 9.5515 | 34.415
-0.18 | 4.357 | 12.798 | 44.395
-0.17 | 5.75 | 16.5375 | 57.665
-0.16 | 7.604 | 21.98 | 75.055
-0.15 | 10.324 | 28.77 | 95.835
-0.14 | 13.267 | 37.34 | 120.145
-0.13 | 17.307 | 48.715 | 149.7
-0.12 | 22.84 | 61.88 | 184.05
-0.11 | 30.135 | 80.135 | 220.15
-0.1 | 38.72 | 99.56 | 264.5
-0.09 | 49.77 | 123.68 | 307.45
-0.08 | 62.565 | 153.26 | 352.7
-0.07 | 77.93 | 187 | 405.25
-0.06 | 97.99 | 225.1 | 456.75
-0.05 | 118.38 | 266.65 | 505.85
-0.04 | 143.31 | 313.35 | 554.85
-0.03 | 171.9 | 361.2 | 611.5
-0.02 | 205.55 | 414.45 | 662.95
-0.01 | 238.75 | 466.2 | 718.4
0 | 273.65 | 519.4 | 765.2
0.01 | 303.75 | 572 | 804.5
0.02 | 342.55 | 620.3 | 844.5
0.03 | 377.95 | 665.35 | 883.5
0.04 | 400.95 | 710.6 | 929.5
0.05 | 433.1 | 757.75 | 964
0.06 | 453.25 | 801.5 | 994
0.07 | 480.05 | 842.5 | 1025
0.08 | 493.35 | 874 | 1054
0.09 | 504 | 909.5 | 1077
0.1 | 505.2 | 930 | 1099.5
0.11 | 508.75 | 965 | 1116.5
0.12 | 520 | 1002 | 1138
0.13 | 498 | 1013.5 | 1158
0.14 | 494.5 | 1034 | 1168.5
0.15 | 483.5 | 1053 | 1189.5
0.16 | 471.5 | 1074 | 1186
0.17 | 458 | 1083.5 | 1186.5
0.18 | 431.5 | 1096.5 | 1204
0.19 | 418.5 | 1105.5 | 1214.5
0.2 | 394.5 | 1118 | 1218
0.21 | 375 | 1132 | 1212.5
0.22 | 354 | 1130.5 | 1215.5
0.23 | 339 | 1134 | 1215
0.24 | 326.5 | 1134.5 | 1215
0.25 | 299 | 1141.5 | 1206.5
0.26 | 276.5 | 1139 | 1203
0.27 | 256.5 | 1126 | 1204.5
0.28 | 253.5 | 1125.5 | 1188
0.29 | 241.5 | 1126 | 1193
0.3 | 220.5 | 1121 | 1178.5
0.31 | 199.5 | 1105.5 | 1161
0.32 | 181 | 1098.5 | 1164.5
0.33 | 187.5 | 1087.5 | 1141
0.34 | 176 | 1072.5 | 1127
0.35 | 153 | 1061.5 | 1114.5
0.36 | 141 | 1045.5 | 1104.5
0.37 | 127.5 | 1032 | 1093
0.38 | 137.5 | 1004 | 1068.5
0.39 | 133.5 | 986.5 | 1044.5
0.4 | 107 | 973 | 1027.5
0.41 | 99.5 | 949 | 1019
0.42 | 93.5 | 928.5 | 999.5
0.43 | 101 | 896.5 | 977.5
0.44 | 100 | 875.5 | 947.5
0.45 | 76.5 | 855 | 927
0.46 | 67 | 817.5 | 906.5
0.47 | 85.5 | 788 | 872.5
0.48 | 80 | 762 | 855
0.49 | 59 | 735.5 | 840
0.5 | 60 | 722 | 830