## IDS-VDS Characteristic (mA-mm)
VGS (V) | VDS = 0.100 V | VDS = 0.500 V | VDS = 0.900 V
-0.75 | 0.00032539 | 0.0012641 | 0.0041339
-0.74 | 0.00030914 | 0.0012197 | 0.0040293
-0.73 | 0.0002963 | 0.001185 | 0.0038888
-0.72 | 0.00028352 | 0.0011378 | 0.003762
-0.71 | 0.00027121 | 0.001098 | 0.0036778
-0.7 | 0.00026025 | 0.00106 | 0.0035562
-0.69 | 0.00024537 | 0.0010197 | 0.003456
-0.68 | 0.00023602 | 0.0009882 | 0.0033308
-0.67 | 0.00022514 | 0.0009499 | 0.0032367
-0.66 | 0.00021514 | 0.0009154 | 0.0031309
-0.65 | 0.00020645 | 0.0008816 | 0.0030315
-0.64 | 0.00019705 | 0.0008464 | 0.0029527
-0.63 | 0.00018782 | 0.0008249 | 0.0028548
-0.62 | 0.00018038 | 0.0007863 | 0.0027573
-0.61 | 0.00017247 | 0.0007626 | 0.0026703
-0.6 | 0.00016408 | 0.0007351 | 0.0026035
-0.59 | 0.00015572 | 0.0007122 | 0.0025161
-0.58 | 0.00014882 | 0.0006826 | 0.0024396
-0.57 | 0.00014406 | 0.000658 | 0.0023628
-0.56 | 0.00013728 | 0.000633 | 0.0022917
-0.55 | 0.00013136 | 0.0006092 | 0.002219
-0.54 | 0.00012584 | 0.0005895 | 0.0021558
-0.53 | 0.0001199 | 0.0005709 | 0.0020923
-0.52 | 0.00011501 | 0.0005551 | 0.0020259
-0.51 | 0.00011096 | 0.0005414 | 0.0019706
-0.5 | 0.00010745 | 0.000526 | 0.0019258
-0.49 | 0.00010406 | 0.0005084 | 0.0018888
-0.48 | 0.00010197 | 0.000501 | 0.0018578
-0.47 | 0.0001006 | 0.0004966 | 0.001839
-0.46 | 0.00010246 | 0.00049603 | 0.0018259
-0.45 | 0.00010509 | 0.00050266 | 0.0018549
-0.44 | 0.00011137 | 0.00051398 | 0.001888
-0.43 | 0.00012104 | 0.00054662 | 0.0019854
-0.42 | 0.00013644 | 0.0005912 | 0.002128
-0.41 | 0.00015925 | 0.0006641 | 0.002333
-0.4 | 0.00019123 | 0.0007557 | 0.0026758
-0.39 | 0.00023992 | 0.0009048 | 0.0031384
-0.38 | 0.00030313 | 0.0010959 | 0.0038164
-0.37 | 0.00039915 | 0.0013899 | 0.004736
-0.36 | 0.00051994 | 0.0017671 | 0.006159
-0.35 | 0.0007162 | 0.0023355 | 0.008035
-0.34 | 0.00097 | 0.003091 | 0.010667
-0.33 | 0.0012968 | 0.0041363 | 0.014392
-0.32 | 0.0017749 | 0.0055821 | 0.019491
-0.31 | 0.0024098 | 0.007673 | 0.026802
-0.3 | 0.003316 | 0.010466 | 0.036482
-0.29 | 0.0045386 | 0.014199 | 0.050433
-0.28 | 0.006275 | 0.019331 | 0.06922
-0.27 | 0.008633 | 0.026534 | 0.09488
-0.26 | 0.011661 | 0.03588 | 0.13005
-0.25 | 0.01607 | 0.049137 | 0.17815
-0.24 | 0.021658 | 0.06703 | 0.24166
-0.23 | 0.029831 | 0.09049 | 0.33075
-0.22 | 0.040062 | 0.123 | 0.44594
-0.21 | 0.054694 | 0.16649 | 0.6077
-0.2 | 0.07465 | 0.22339 | 0.8178
-0.19 | 0.10048 | 0.3028 | 1.0991
-0.18 | 0.13573 | 0.40395 | 1.4662
-0.17 | 0.18299 | 0.54204 | 1.9541
-0.16 | 0.24417 | 0.7217 | 2.5774
-0.15 | 0.32995 | 0.9625 | 3.3801
-0.14 | 0.43781 | 1.2713 | 4.4117
-0.13 | 0.586 | 1.6856 | 5.69
-0.12 | 0.7712 | 2.1873 | 7.293
-0.11 | 1.0274 | 2.8753 | 9.284
-0.1 | 1.3436 | 3.7103 | 11.562
-0.09 | 1.7704 | 4.7991 | 14.42
-0.08 | 2.3066 | 6.137 | 17.588
-0.07 | 2.9663 | 7.756 | 21.273
-0.06 | 3.8371 | 9.773 | 25.536
-0.05 | 4.8619 | 12.172 | 30.314
-0.04 | 6.129 | 15.001 | 35.581
-0.03 | 7.659 | 18.25 | 41.361
-0.02 | 9.504 | 22.081 | 47.701
-0.01 | 11.668 | 26.41 | 54.554
0 | 14.203 | 31.3 | 61.95
0.01 | 17.062 | 36.684 | 69.73
0.02 | 20.164 | 42.505 | 77.99
0.03 | 23.876 | 49.057 | 86.61
0.04 | 27.599 | 55.879 | 95.69
0.05 | 31.898 | 63.16 | 105.2
0.06 | 36.273 | 70.97 | 114.9
0.07 | 40.959 | 79.18 | 125.03
0.08 | 45.897 | 87.79 | 135.48
0.09 | 50.766 | 96.66 | 146.09
0.1 | 55.956 | 105.87 | 156.93
0.11 | 60.83 | 115.49 | 168.14
0.12 | 66.22 | 125.31 | 179.34
0.13 | 71.13 | 135.2 | 190.85
0.14 | 76.28 | 145.59 | 202.54
0.15 | 81.25 | 156.03 | 214.25
0.16 | 85.95 | 166.74 | 226.29
0.17 | 90.79 | 177.63 | 238.05
0.18 | 95.08 | 188.33 | 250.2
0.19 | 99.43 | 199.51 | 262.25
0.2 | 103.55 | 210.69 | 274.38
0.21 | 107.49 | 222.02 | 286.66
0.22 | 111.16 | 233.38 | 298.84
0.23 | 114.55 | 244.65 | 311.02
0.24 | 117.95 | 256.11 | 323.23
0.25 | 120.98 | 267.56 | 335.47
0.26 | 124.02 | 278.94 | 347.39
0.27 | 126.67 | 290.24 | 359.56
0.28 | 129.27 | 301.66 | 371.59
0.29 | 131.86 | 312.93 | 383.43
0.3 | 133.97 | 324.24 | 395.53
0.31 | 136.15 | 335.53 | 407.07
0.32 | 138.13 | 346.43 | 418.89
0.33 | 139.95 | 357.48 | 430.44
0.34 | 141.82 | 368.38 | 441.86
0.35 | 143.37 | 379.07 | 453.13
0.36 | 144.87 | 389.71 | 464.34
0.37 | 146.29 | 400.11 | 475.41
0.38 | 147.61 | 410.43 | 486.22
0.39 | 148.93 | 420.46 | 496.95
0.4 | 150.1 | 430.3 | 507.19
0.41 | 151.11 | 439.9 | 517.6
0.42 | 152.22 | 449.44 | 527.82
0.43 | 153.32 | 458.64 | 537.68
0.44 | 154.12 | 467.51 | 547.48
0.45 | 155.02 | 476.21 | 556.8
0.46 | 155.79 | 484.63 | 566.24
0.47 | 156.56 | 492.8 | 575
0.48 | 157.49 | 500.68 | 583.8
0.49 | 157.99 | 508.16 | 592.6
0.5 | 158.61 | 515.49 | 600.6

## Tranconductance (mS-mm)
VGS (V) | VDS = 0.100 V | VDS = 0.500 V | VDS = 0.900 V
-0.75 | -0.001625 | -0.00444 | -0.01046
-0.74 | -0.0014545 | -0.003955 | -0.012255
-0.73 | -0.001281 | -0.004095 | -0.013365
-0.72 | -0.0012545 | -0.00435 | -0.01055
-0.71 | -0.0011635 | -0.00389 | -0.01029
-0.7 | -0.001292 | -0.003915 | -0.01109
-0.69 | -0.0012115 | -0.00359 | -0.01127
-0.68 | -0.0010115 | -0.00349 | -0.010965
-0.67 | -0.001044 | -0.00364 | -0.009995
-0.66 | -0.0009345 | -0.003415 | -0.01026
-0.65 | -0.0009045 | -0.00345 | -0.00891
-0.64 | -0.0009315 | -0.002835 | -0.008835
-0.63 | -0.0008335 | -0.003005 | -0.00977
-0.62 | -0.0007675 | -0.003115 | -0.009225
-0.61 | -0.000815 | -0.00256 | -0.00769
-0.6 | -0.0008375 | -0.00252 | -0.00771
-0.59 | -0.000763 | -0.002625 | -0.008195
-0.58 | -0.000583 | -0.00271 | -0.007665
-0.57 | -0.000577 | -0.00248 | -0.007395
-0.56 | -0.000635 | -0.00244 | -0.00719
-0.55 | -0.000572 | -0.002175 | -0.006795
-0.54 | -0.000573 | -0.001915 | -0.006335
-0.53 | -0.0005415 | -0.00172 | -0.006495
-0.52 | -0.000447 | -0.001475 | -0.006085
-0.51 | -0.000378 | -0.001455 | -0.005005
-0.5 | -0.000345 | -0.00165 | -0.00409
-0.49 | -0.000274 | -0.00125 | -0.0034
-0.48 | -0.000173 | -0.00059 | -0.00249
-0.47 | 2.45e-05 | -0.0002485 | -0.001595
-0.46 | 0.0002245 | 0.000303 | 0.000795
-0.45 | 0.0004455 | 0.0008975 | 0.003105
-0.44 | 0.0007975 | 0.002198 | 0.006525
-0.43 | 0.0012535 | 0.003861 | 0.012
-0.42 | 0.0019105 | 0.005874 | 0.01738
-0.41 | 0.0027395 | 0.008225 | 0.02739
-0.4 | 0.0040335 | 0.012035 | 0.04027
-0.39 | 0.005595 | 0.01701 | 0.05703
-0.38 | 0.0079615 | 0.024255 | 0.07988
-0.37 | 0.0108405 | 0.03356 | 0.11713
-0.36 | 0.0158525 | 0.04728 | 0.16495
-0.35 | 0.022503 | 0.066195 | 0.2254
-0.34 | 0.02903 | 0.09004 | 0.31785
-0.33 | 0.040245 | 0.124555 | 0.4412
-0.32 | 0.05565 | 0.176835 | 0.6205
-0.31 | 0.077055 | 0.244195 | 0.84955
-0.3 | 0.10644 | 0.3263 | 1.18155
-0.29 | 0.14795 | 0.44325 | 1.6369
-0.28 | 0.20472 | 0.61675 | 2.22235
-0.27 | 0.2693 | 0.82745 | 3.0415
-0.26 | 0.37185 | 1.13015 | 4.1635
-0.25 | 0.49985 | 1.5575 | 5.5805
-0.24 | 0.68805 | 2.06765 | 7.63
-0.23 | 0.9202 | 2.7985 | 10.214
-0.22 | 1.24315 | 3.8 | 13.8475
-0.21 | 1.7294 | 5.0195 | 18.593
-0.2 | 2.2893 | 6.8155 | 24.57
-0.19 | 3.054 | 9.028 | 32.42
-0.18 | 4.1255 | 11.962 | 42.75
-0.17 | 5.422 | 15.8875 | 55.56
-0.16 | 7.348 | 21.023 | 71.3
-0.15 | 9.682 | 27.48 | 91.715
-0.14 | 12.8025 | 36.155 | 115.495
-0.13 | 16.6695 | 45.8 | 144.065
-0.12 | 22.07 | 59.485 | 179.7
-0.11 | 28.62 | 76.15 | 213.45
-0.1 | 37.15 | 96.19 | 256.8
-0.09 | 48.15 | 121.335 | 301.3
-0.08 | 59.795 | 147.845 | 342.65
-0.07 | 76.525 | 181.8 | 397.4
-0.06 | 94.78 | 220.8 | 452.05
-0.05 | 114.595 | 261.4 | 502.25
-0.04 | 139.855 | 303.9 | 552.35
-0.03 | 168.75 | 354 | 606
-0.02 | 200.45 | 408 | 659.65
-0.01 | 234.95 | 460.95 | 712.45
0 | 269.7 | 513.7 | 758.8
0.01 | 298.05 | 560.25 | 802
0.02 | 340.7 | 618.65 | 844
0.03 | 371.75 | 668.7 | 885
0.04 | 401.1 | 705.15 | 929.5
0.05 | 433.7 | 754.55 | 960.5
0.06 | 453.05 | 801 | 991.5
0.07 | 481.2 | 841 | 1029
0.08 | 490.35 | 874 | 1053
0.09 | 502.95 | 904 | 1072.5
0.1 | 503.2 | 941.5 | 1102.5
0.11 | 513.2 | 972 | 1120.5
0.12 | 515 | 985.5 | 1135.5
0.13 | 503 | 1014 | 1160
0.14 | 506 | 1041.5 | 1170
0.15 | 483.5 | 1057.5 | 1187.5
0.16 | 477 | 1080 | 1190
0.17 | 456.5 | 1079.5 | 1195.5
0.18 | 432 | 1094 | 1210
0.19 | 423.5 | 1118 | 1209
0.2 | 403 | 1125.5 | 1220.5
0.21 | 380.5 | 1134.5 | 1223
0.22 | 353 | 1131.5 | 1218
0.23 | 339.5 | 1136.5 | 1219.5
0.24 | 321.5 | 1145.5 | 1222.5
0.25 | 303.5 | 1141.5 | 1208
0.26 | 284.5 | 1134 | 1204.5
0.27 | 262.5 | 1136 | 1210
0.28 | 259.5 | 1134.5 | 1193.5
0.29 | 235 | 1129 | 1197
0.3 | 214.5 | 1130 | 1182
0.31 | 208 | 1109.5 | 1168
0.32 | 190 | 1097.5 | 1168.5
0.33 | 184.5 | 1097.5 | 1148.5
0.34 | 171 | 1079.5 | 1134.5
0.35 | 152.5 | 1066.5 | 1124
0.36 | 146 | 1052 | 1114
0.37 | 137 | 1036 | 1094
0.38 | 132 | 1017.5 | 1077
0.39 | 124.5 | 993.5 | 1048.5
0.4 | 109 | 972 | 1032.5
0.41 | 106 | 957 | 1031.5
0.42 | 110.5 | 937 | 1004
0.43 | 95 | 903.5 | 983
0.44 | 85 | 878.5 | 956
0.45 | 83.5 | 856 | 938
0.46 | 77 | 829.5 | 910
0.47 | 85 | 802.5 | 878
0.48 | 71.5 | 768 | 880
0.49 | 56 | 740.5 | 840
0.5 | 62 | 733 | 800