## IDS-VDS Characteristic (mA-mm)
VGS (V) | VDS = 0.100 V | VDS = 0.500 V | VDS = 0.900 V
-0.75 | 0.00032984 | 0.0012622 | 0.0039753
-0.74 | 0.00031592 | 0.0012123 | 0.0038618
-0.73 | 0.00030349 | 0.0011751 | 0.0037569
-0.72 | 0.00028898 | 0.0011304 | 0.0036555
-0.71 | 0.00027736 | 0.0010936 | 0.0035364
-0.7 | 0.00026326 | 0.0010468 | 0.0034315
-0.69 | 0.00025137 | 0.0010171 | 0.0033389
-0.68 | 0.00024049 | 0.0009816 | 0.0032271
-0.67 | 0.00023037 | 0.0009527 | 0.0031261
-0.66 | 0.00022022 | 0.0009091 | 0.0030446
-0.65 | 0.0002105 | 0.0008859 | 0.0029434
-0.64 | 0.00020142 | 0.0008514 | 0.0028578
-0.63 | 0.00019237 | 0.0008199 | 0.0027664
-0.62 | 0.00018417 | 0.0007933 | 0.0026805
-0.61 | 0.00017554 | 0.0007654 | 0.0026062
-0.6 | 0.00016767 | 0.0007425 | 0.0025223
-0.59 | 0.00015977 | 0.0007172 | 0.002456
-0.58 | 0.00015308 | 0.0006891 | 0.0023686
-0.57 | 0.00014612 | 0.000663 | 0.0023051
-0.56 | 0.00014011 | 0.0006401 | 0.002221
-0.55 | 0.00013452 | 0.0006158 | 0.0021592
-0.54 | 0.00012951 | 0.0005984 | 0.0021023
-0.53 | 0.00012393 | 0.0005785 | 0.0020478
-0.52 | 0.0001177 | 0.0005568 | 0.0019869
-0.51 | 0.00011383 | 0.0005424 | 0.0019429
-0.5 | 0.00011103 | 0.0005303 | 0.0018991
-0.49 | 0.0001079 | 0.0005173 | 0.0018706
-0.48 | 0.00010503 | 0.0005037 | 0.0018252
-0.47 | 0.00010497 | 0.0005024 | 0.0018203
-0.46 | 0.00010624 | 0.0005062 | 0.0018403
-0.45 | 0.00011034 | 0.0005142 | 0.0018496
-0.44 | 0.00011598 | 0.0005333 | 0.001916
-0.43 | 0.00012758 | 0.0005651 | 0.0020099
-0.42 | 0.00014458 | 0.0006165 | 0.0021713
-0.41 | 0.0001693 | 0.0006871 | 0.0024091
-0.4 | 0.00020574 | 0.0008029 | 0.002775
-0.39 | 0.00025481 | 0.0009494 | 0.0032931
-0.38 | 0.00032886 | 0.0011811 | 0.004024
-0.37 | 0.00042534 | 0.0014758 | 0.0050735
-0.36 | 0.0005747 | 0.0019169 | 0.006574
-0.35 | 0.0007623 | 0.00249 | 0.008662
-0.34 | 0.0010304 | 0.0033406 | 0.011576
-0.33 | 0.0013998 | 0.0044731 | 0.015615
-0.32 | 0.0019037 | 0.006086 | 0.021255
-0.31 | 0.0026154 | 0.008331 | 0.02895
-0.3 | 0.0035444 | 0.011242 | 0.039808
-0.29 | 0.0049082 | 0.01539 | 0.054423
-0.28 | 0.006762 | 0.020911 | 0.07513
-0.27 | 0.009328 | 0.028602 | 0.10284
-0.26 | 0.012581 | 0.03902 | 0.14095
-0.25 | 0.017278 | 0.052709 | 0.19115
-0.24 | 0.023412 | 0.07233 | 0.26122
-0.23 | 0.031836 | 0.09733 | 0.35474
-0.22 | 0.043385 | 0.13329 | 0.4812
-0.21 | 0.05886 | 0.17735 | 0.6522
-0.2 | 0.08027 | 0.24087 | 0.8793
-0.19 | 0.10718 | 0.32398 | 1.1691
-0.18 | 0.14554 | 0.43281 | 1.5665
-0.17 | 0.19521 | 0.5774 | 2.0834
-0.16 | 0.26054 | 0.7706 | 2.7394
-0.15 | 0.35079 | 1.0204 | 3.5886
-0.14 | 0.4659 | 1.3512 | 4.6533
-0.13 | 0.6236 | 1.7776 | 6.015
-0.12 | 0.8188 | 2.3208 | 7.675
-0.11 | 1.0846 | 3.0373 | 9.698
-0.1 | 1.423 | 3.8936 | 12.089
-0.09 | 1.8591 | 5.0471 | 14.975
-0.08 | 2.4257 | 6.423 | 18.257
-0.07 | 3.1126 | 8.093 | 22.039
-0.06 | 4.0149 | 10.159 | 26.316
-0.05 | 5.081 | 12.607 | 31.162
-0.04 | 6.399 | 15.552 | 36.582
-0.03 | 7.952 | 18.913 | 42.378
-0.02 | 9.873 | 22.835 | 48.808
-0.01 | 12.095 | 27.178 | 55.564
0 | 14.618 | 32.132 | 63.11
0.01 | 17.56 | 37.61 | 70.97
0.02 | 20.743 | 43.525 | 79.12
0.03 | 24.458 | 50.091 | 87.88
0.04 | 28.223 | 56.945 | 97.05
0.05 | 32.547 | 64.39 | 106.39
0.06 | 36.922 | 72.07 | 116.21
0.07 | 41.7 | 80.41 | 126.43
0.08 | 46.598 | 88.98 | 136.77
0.09 | 51.469 | 97.96 | 147.45
0.1 | 56.719 | 107.13 | 158.22
0.11 | 61.52 | 116.64 | 169.42
0.12 | 66.91 | 126.57 | 180.8
0.13 | 71.97 | 136.59 | 192.28
0.14 | 76.98 | 146.88 | 203.74
0.15 | 81.92 | 157.19 | 215.54
0.16 | 86.63 | 168.02 | 227.45
0.17 | 91.4 | 178.78 | 239.35
0.18 | 95.69 | 189.68 | 251.47
0.19 | 100.11 | 200.88 | 263.26
0.2 | 104.06 | 211.72 | 275.47
0.21 | 108.01 | 223.2 | 287.78
0.22 | 111.78 | 234.45 | 299.87
0.23 | 115.14 | 245.77 | 312.05
0.24 | 118.48 | 257.06 | 324.08
0.25 | 121.46 | 268.54 | 336.33
0.26 | 124.42 | 279.95 | 348.41
0.27 | 127.25 | 291.23 | 360.45
0.28 | 129.73 | 302.63 | 372.34
0.29 | 132.16 | 313.71 | 384.24
0.3 | 134.4 | 325.11 | 396.13
0.31 | 136.57 | 336.27 | 407.93
0.32 | 138.51 | 347.26 | 419.5
0.33 | 140.4 | 358.32 | 430.86
0.34 | 142.02 | 368.97 | 442.37
0.35 | 143.71 | 379.72 | 453.53
0.36 | 145.38 | 390.19 | 464.57
0.37 | 146.63 | 400.71 | 475.65
0.38 | 148.09 | 410.82 | 486.28
0.39 | 149.21 | 420.88 | 497
0.4 | 150.38 | 430.63 | 507.36
0.41 | 151.7 | 440.19 | 517.56
0.42 | 152.56 | 449.66 | 527.68
0.43 | 153.5 | 458.67 | 537.52
0.44 | 154.43 | 467.64 | 547.17
0.45 | 155.25 | 476.22 | 556.54
0.46 | 156.17 | 484.6 | 565.83
0.47 | 156.87 | 492.79 | 574.6
0.48 | 157.51 | 500.42 | 583.4
0.49 | 158.25 | 507.97 | 591.7
0.5 | 159 | 515.12 | 599.9

## Tranconductance (mS-mm)
VGS (V) | VDS = 0.100 V | VDS = 0.500 V | VDS = 0.900 V
-0.75 | -0.001392 | -0.00499 | -0.01135
-0.74 | -0.0013175 | -0.004355 | -0.01092
-0.73 | -0.001347 | -0.004095 | -0.010315
-0.72 | -0.0013065 | -0.004075 | -0.011025
-0.71 | -0.001286 | -0.00418 | -0.0112
-0.7 | -0.0012995 | -0.003825 | -0.009875
-0.69 | -0.0011385 | -0.00326 | -0.01022
-0.68 | -0.00105 | -0.00322 | -0.01064
-0.67 | -0.0010135 | -0.003625 | -0.009125
-0.66 | -0.0009935 | -0.00334 | -0.009135
-0.65 | -0.00094 | -0.002885 | -0.00934
-0.64 | -0.0009065 | -0.0033 | -0.00885
-0.63 | -0.0008625 | -0.002905 | -0.008865
-0.62 | -0.0008415 | -0.002725 | -0.00801
-0.61 | -0.000825 | -0.00254 | -0.00791
-0.6 | -0.0007885 | -0.00241 | -0.00751
-0.59 | -0.0007295 | -0.00267 | -0.007685
-0.58 | -0.0006825 | -0.00271 | -0.007545
-0.57 | -0.0006485 | -0.00245 | -0.00738
-0.56 | -0.00058 | -0.00236 | -0.007295
-0.55 | -0.00053 | -0.002085 | -0.005935
-0.54 | -0.0005295 | -0.001865 | -0.00557
-0.53 | -0.0005905 | -0.00208 | -0.00577
-0.52 | -0.000505 | -0.001805 | -0.005245
-0.51 | -0.0003335 | -0.001325 | -0.00439
-0.5 | -0.0002965 | -0.001255 | -0.003615
-0.49 | -0.0003 | -0.00133 | -0.003695
-0.48 | -0.0001465 | -0.000745 | -0.002515
-0.47 | 6.05e-05 | 0.000125 | 0.000755
-0.46 | 0.0002685 | 0.00059 | 0.001465
-0.45 | 0.000487 | 0.001355 | 0.003785
-0.44 | 0.000862 | 0.002545 | 0.008015
-0.43 | 0.00143 | 0.00416 | 0.012765
-0.42 | 0.002086 | 0.0061 | 0.01996
-0.41 | 0.003058 | 0.00932 | 0.030185
-0.4 | 0.0042755 | 0.013115 | 0.0442
-0.39 | 0.006156 | 0.01891 | 0.06245
-0.38 | 0.0085265 | 0.02632 | 0.08902
-0.37 | 0.012292 | 0.03679 | 0.1275
-0.36 | 0.016848 | 0.05071 | 0.179425
-0.35 | 0.022785 | 0.071185 | 0.2501
-0.34 | 0.031875 | 0.099155 | 0.34765
-0.33 | 0.043665 | 0.13727 | 0.48395
-0.32 | 0.06078 | 0.192895 | 0.66675
-0.31 | 0.082035 | 0.2578 | 0.92765
-0.3 | 0.11464 | 0.35295 | 1.27365
-0.29 | 0.16088 | 0.48345 | 1.7661
-0.28 | 0.22099 | 0.6606 | 2.42085
-0.27 | 0.29095 | 0.90545 | 3.291
-0.26 | 0.3975 | 1.20535 | 4.4155
-0.25 | 0.54155 | 1.6655 | 6.0135
-0.24 | 0.7279 | 2.23105 | 8.1795
-0.23 | 0.99865 | 3.048 | 10.999
-0.22 | 1.3512 | 4.001 | 14.873
-0.21 | 1.84425 | 5.379 | 19.905
-0.2 | 2.416 | 7.3315 | 25.845
-0.19 | 3.2635 | 9.597 | 34.36
-0.18 | 4.4015 | 12.671 | 45.715
-0.17 | 5.75 | 16.8895 | 58.645
-0.16 | 7.779 | 22.15 | 75.26
-0.15 | 10.268 | 29.03 | 95.695
-0.14 | 13.6405 | 37.86 | 121.32
-0.13 | 17.645 | 48.48 | 151.085
-0.12 | 23.05 | 62.985 | 184.15
-0.11 | 30.21 | 78.64 | 220.7
-0.1 | 38.725 | 100.49 | 263.85
-0.09 | 50.135 | 126.47 | 308.4
-0.08 | 62.675 | 152.295 | 353.2
-0.07 | 79.46 | 186.8 | 402.95
-0.06 | 98.42 | 225.7 | 456.15
-0.05 | 119.205 | 269.65 | 513.3
-0.04 | 143.55 | 315.3 | 560.8
-0.03 | 173.7 | 364.15 | 611.3
-0.02 | 207.15 | 413.25 | 659.3
-0.01 | 237.25 | 464.85 | 715.1
0 | 273.25 | 521.6 | 770.3
0.01 | 306.25 | 569.65 | 800.5
0.02 | 344.9 | 624.05 | 845.5
0.03 | 374 | 671 | 896.5
0.04 | 404.45 | 714.95 | 925.5
0.05 | 434.95 | 756.25 | 958
0.06 | 457.65 | 801 | 1002
0.07 | 483.8 | 845.5 | 1028
0.08 | 488.45 | 877.5 | 1051
0.09 | 506.05 | 907.5 | 1072.5
0.1 | 502.55 | 934 | 1098.5
0.11 | 509.55 | 972 | 1129
0.12 | 522.5 | 997.5 | 1143
0.13 | 503.5 | 1015.5 | 1147
0.14 | 497.5 | 1030 | 1163
0.15 | 482.5 | 1057 | 1185.5
0.16 | 474 | 1079.5 | 1190.5
0.17 | 453 | 1083 | 1201
0.18 | 435.5 | 1105 | 1195.5
0.19 | 418.5 | 1102 | 1200
0.2 | 395 | 1116 | 1226
0.21 | 386 | 1136.5 | 1220
0.22 | 356.5 | 1128.5 | 1213.5
0.23 | 335 | 1130.5 | 1210.5
0.24 | 316 | 1138.5 | 1214
0.25 | 297 | 1144.5 | 1216.5
0.26 | 289.5 | 1134.5 | 1206
0.27 | 265.5 | 1134 | 1196.5
0.28 | 245.5 | 1124 | 1189.5
0.29 | 233.5 | 1124 | 1189.5
0.3 | 220.5 | 1128 | 1184.5
0.31 | 205.5 | 1107.5 | 1168.5
0.32 | 191.5 | 1102.5 | 1146.5
0.33 | 175.5 | 1085.5 | 1143.5
0.34 | 165.5 | 1070 | 1133.5
0.35 | 168 | 1061 | 1110
0.36 | 146 | 1049.5 | 1106
0.37 | 135.5 | 1031.5 | 1085.5
0.38 | 129 | 1008.5 | 1067.5
0.39 | 114.5 | 990.5 | 1054
0.4 | 124.5 | 965.5 | 1028
0.41 | 109 | 951.5 | 1016
0.42 | 90 | 924 | 998
0.43 | 93.5 | 899 | 974.5
0.44 | 87.5 | 877.5 | 951
0.45 | 87 | 848 | 933
0.46 | 81 | 828.5 | 903
0.47 | 67 | 791 | 878.5
0.48 | 69 | 759 | 855
0.49 | 74.5 | 735 | 825
0.5 | 75 | 715 | 820