## IDS-VDS Characteristic (mA-mm)
VGS (V) | VDS = 0.100 V | VDS = 0.500 V | VDS = 0.900 V
-0.75 | 0.00033699 | 0.0015075 | 0.005421
-0.74 | 0.00032209 | 0.0014434 | 0.005273
-0.73 | 0.00030734 | 0.0013855 | 0.005099
-0.72 | 0.00029345 | 0.0013408 | 0.0049092
-0.71 | 0.00027936 | 0.0012944 | 0.0047543
-0.7 | 0.00026493 | 0.0012405 | 0.0045929
-0.69 | 0.00025496 | 0.0012011 | 0.0044341
-0.68 | 0.00024385 | 0.0011534 | 0.0043199
-0.67 | 0.00023282 | 0.0011034 | 0.0041693
-0.66 | 0.00022166 | 0.0010561 | 0.0040334
-0.65 | 0.00021223 | 0.0010125 | 0.0038743
-0.64 | 0.00020097 | 0.000988 | 0.00375
-0.63 | 0.00019189 | 0.0009493 | 0.0036039
-0.62 | 0.00018218 | 0.0009009 | 0.0035001
-0.61 | 0.000175 | 0.0008668 | 0.0033681
-0.6 | 0.00016652 | 0.0008328 | 0.0032807
-0.59 | 0.00015808 | 0.0008056 | 0.0031484
-0.58 | 0.00015078 | 0.000776 | 0.0030362
-0.57 | 0.00014352 | 0.0007409 | 0.0029443
-0.56 | 0.00013777 | 0.0007191 | 0.0028583
-0.55 | 0.00013091 | 0.0006863 | 0.0027749
-0.54 | 0.0001252 | 0.0006619 | 0.0026756
-0.53 | 0.00011965 | 0.0006407 | 0.0025754
-0.52 | 0.0001156 | 0.0006152 | 0.0024871
-0.51 | 0.0001107 | 0.0005947 | 0.0024164
-0.5 | 0.00010727 | 0.0005782 | 0.0023634
-0.49 | 0.00010396 | 0.0005595 | 0.002302
-0.48 | 0.0001016 | 0.0005526 | 0.0022529
-0.47 | 0.00010108 | 0.0005453 | 0.002206
-0.46 | 0.00010215 | 0.0005433 | 0.0021747
-0.45 | 0.00010576 | 0.0005461 | 0.0021979
-0.44 | 0.00011187 | 0.0005631 | 0.0022304
-0.43 | 0.00012276 | 0.0005905 | 0.0023223
-0.42 | 0.00013783 | 0.0006334 | 0.0024694
-0.41 | 0.00016311 | 0.0007041 | 0.0026796
-0.4 | 0.00019536 | 0.0008058 | 0.0030171
-0.39 | 0.00024663 | 0.0009616 | 0.0035163
-0.38 | 0.00031322 | 0.0011658 | 0.0042464
-0.37 | 0.00041121 | 0.0014726 | 0.00527
-0.36 | 0.00054499 | 0.0018739 | 0.006772
-0.35 | 0.000753 | 0.002467 | 0.008804
-0.34 | 0.0010014 | 0.0032482 | 0.01168
-0.33 | 0.0013661 | 0.0043854 | 0.015707
-0.32 | 0.0018449 | 0.005966 | 0.0212
-0.31 | 0.0025321 | 0.007973 | 0.028931
-0.3 | 0.0034592 | 0.010992 | 0.039681
-0.29 | 0.0047323 | 0.014791 | 0.054265
-0.28 | 0.006554 | 0.020441 | 0.07467
-0.27 | 0.008989 | 0.027627 | 0.10243
-0.26 | 0.012189 | 0.038007 | 0.14047
-0.25 | 0.016653 | 0.051165 | 0.19048
-0.24 | 0.022576 | 0.07007 | 0.26026
-0.23 | 0.030726 | 0.09488 | 0.3544
-0.22 | 0.041871 | 0.12887 | 0.47856
-0.21 | 0.056445 | 0.17292 | 0.6482
-0.2 | 0.07742 | 0.23586 | 0.8741
-0.19 | 0.10352 | 0.3128 | 1.1692
-0.18 | 0.14059 | 0.42311 | 1.5631
-0.17 | 0.18829 | 0.56429 | 2.0767
-0.16 | 0.25257 | 0.7536 | 2.7343
-0.15 | 0.33722 | 0.998 | 3.5813
-0.14 | 0.44885 | 1.3224 | 4.6499
-0.13 | 0.6009 | 1.7276 | 6.025
-0.12 | 0.7906 | 2.2703 | 7.677
-0.11 | 1.0511 | 2.9596 | 9.721
-0.1 | 1.3819 | 3.8241 | 12.097
-0.09 | 1.8014 | 4.9583 | 14.973
-0.08 | 2.353 | 6.287 | 18.278
-0.07 | 3.0215 | 7.952 | 22.101
-0.06 | 3.9063 | 9.979 | 26.435
-0.05 | 4.9417 | 12.456 | 31.265
-0.04 | 6.214 | 15.245 | 36.668
-0.03 | 7.744 | 18.618 | 42.524
-0.02 | 9.606 | 22.458 | 48.907
-0.01 | 11.815 | 26.788 | 55.802
0 | 14.301 | 31.716 | 63.36
0.01 | 17.218 | 37.161 | 71.15
0.02 | 20.32 | 43.059 | 79.41
0.03 | 23.992 | 49.55 | 88.17
0.04 | 27.763 | 56.523 | 97.3
0.05 | 31.968 | 63.75 | 106.73
0.06 | 36.36 | 71.63 | 116.53
0.07 | 41.032 | 79.89 | 126.73
0.08 | 45.997 | 88.5 | 137.14
0.09 | 50.837 | 97.37 | 147.81
0.1 | 56.06 | 106.65 | 158.58
0.11 | 60.99 | 116.09 | 169.77
0.12 | 66.29 | 125.94 | 181.24
0.13 | 71.35 | 136.05 | 192.72
0.14 | 76.3 | 146.29 | 204.38
0.15 | 81.31 | 156.83 | 215.99
0.16 | 85.97 | 167.38 | 228.01
0.17 | 90.81 | 178.32 | 239.93
0.18 | 95.19 | 189.23 | 251.87
0.19 | 99.56 | 200.24 | 263.86
0.2 | 103.54 | 211.43 | 276.02
0.21 | 107.41 | 222.72 | 288.22
0.22 | 111.26 | 234.03 | 300.37
0.23 | 114.68 | 245.38 | 312.59
0.24 | 118.08 | 256.8 | 324.6
0.25 | 121.11 | 268.14 | 336.92
0.26 | 124.07 | 279.58 | 348.98
0.27 | 126.85 | 290.89 | 360.98
0.28 | 129.29 | 302.23 | 373.01
0.29 | 131.8 | 313.56 | 384.76
0.3 | 134.08 | 324.72 | 396.78
0.31 | 136.21 | 335.94 | 408.53
0.32 | 138.17 | 346.95 | 420.13
0.33 | 139.95 | 357.94 | 431.62
0.34 | 141.82 | 368.91 | 442.94
0.35 | 143.44 | 379.47 | 454.24
0.36 | 145.04 | 390.09 | 465.31
0.37 | 146.27 | 400.48 | 476.37
0.38 | 147.73 | 410.72 | 487.01
0.39 | 149 | 420.72 | 497.68
0.4 | 150.24 | 430.5 | 508.12
0.41 | 151.44 | 440.13 | 518.33
0.42 | 152.28 | 449.58 | 528.54
0.43 | 153.3 | 458.84 | 538.28
0.44 | 154.24 | 467.63 | 547.94
0.45 | 155.08 | 476.33 | 557.38
0.46 | 155.95 | 484.79 | 566.65
0.47 | 156.55 | 492.85 | 575.4
0.48 | 157.31 | 500.72 | 584.2
0.49 | 158.11 | 508.21 | 592.6
0.5 | 158.71 | 515.48 | 601

## Tranconductance (mS-mm)
VGS (V) | VDS = 0.100 V | VDS = 0.500 V | VDS = 0.900 V
-0.75 | -0.00149 | -0.00641 | -0.0148
-0.74 | -0.0014825 | -0.0061 | -0.0161
-0.73 | -0.001432 | -0.00513 | -0.01819
-0.72 | -0.001399 | -0.004555 | -0.017235
-0.71 | -0.001426 | -0.005015 | -0.015815
-0.7 | -0.00122 | -0.004665 | -0.01601
-0.69 | -0.001054 | -0.004355 | -0.01365
-0.68 | -0.001107 | -0.004885 | -0.01324
-0.67 | -0.0011095 | -0.004865 | -0.014325
-0.66 | -0.0010295 | -0.004545 | -0.01475
-0.65 | -0.0010345 | -0.003405 | -0.01417
-0.64 | -0.001017 | -0.00316 | -0.01352
-0.63 | -0.0009395 | -0.004355 | -0.012495
-0.62 | -0.0008445 | -0.004125 | -0.01179
-0.61 | -0.000783 | -0.003405 | -0.01097
-0.6 | -0.000846 | -0.00306 | -0.010985
-0.59 | -0.000787 | -0.00284 | -0.012225
-0.58 | -0.000728 | -0.003235 | -0.010205
-0.57 | -0.0006505 | -0.002845 | -0.008895
-0.56 | -0.0006305 | -0.00273 | -0.00847
-0.55 | -0.0006285 | -0.00286 | -0.009135
-0.54 | -0.000563 | -0.00228 | -0.009975
-0.53 | -0.00048 | -0.002335 | -0.009425
-0.52 | -0.0004475 | -0.0023 | -0.00795
-0.51 | -0.0004165 | -0.00185 | -0.006185
-0.5 | -0.000337 | -0.00176 | -0.00572
-0.49 | -0.0002835 | -0.00128 | -0.005525
-0.48 | -0.000144 | -0.00071 | -0.0048
-0.47 | 2.75e-05 | -0.000465 | -0.00391
-0.46 | 0.000234 | 4e-05 | -0.000405
-0.45 | 0.000486 | 0.00099 | 0.002785
-0.44 | 0.00085 | 0.00222 | 0.00622
-0.43 | 0.001298 | 0.003515 | 0.01195
-0.42 | 0.0020175 | 0.00568 | 0.017865
-0.41 | 0.0028765 | 0.00862 | 0.027385
-0.4 | 0.004176 | 0.012875 | 0.041835
-0.39 | 0.005893 | 0.018 | 0.061465
-0.38 | 0.008229 | 0.02555 | 0.087685
-0.37 | 0.0115885 | 0.035405 | 0.12628
-0.36 | 0.0170895 | 0.04972 | 0.1767
-0.35 | 0.0228205 | 0.068715 | 0.2454
-0.34 | 0.030655 | 0.09592 | 0.34515
-0.33 | 0.042175 | 0.13589 | 0.476
-0.32 | 0.0583 | 0.17938 | 0.6612
-0.31 | 0.080715 | 0.2513 | 0.92405
-0.3 | 0.11001 | 0.3409 | 1.2667
-0.29 | 0.15474 | 0.47245 | 1.74945
-0.28 | 0.212835 | 0.6418 | 2.40825
-0.27 | 0.28175 | 0.8783 | 3.29
-0.26 | 0.3832 | 1.1769 | 4.4025
-0.25 | 0.51935 | 1.60315 | 5.9895
-0.24 | 0.70365 | 2.18575 | 8.196
-0.23 | 0.96475 | 2.94 | 10.915
-0.22 | 1.28595 | 3.902 | 14.69
-0.21 | 1.77745 | 5.3495 | 19.777
-0.2 | 2.35375 | 6.994 | 26.05
-0.19 | 3.1585 | 9.3625 | 34.45
-0.18 | 4.2385 | 12.5745 | 45.375
-0.17 | 5.599 | 16.5245 | 58.56
-0.16 | 7.4465 | 21.6855 | 75.23
-0.15 | 9.814 | 28.44 | 95.78
-0.14 | 13.184 | 36.48 | 122.185
-0.13 | 17.0875 | 47.395 | 151.355
-0.12 | 22.51 | 61.6 | 184.8
-0.11 | 29.565 | 77.69 | 221
-0.1 | 37.515 | 99.935 | 262.6
-0.09 | 48.555 | 123.145 | 309.05
-0.08 | 61.005 | 149.685 | 356.4
-0.07 | 77.665 | 184.6 | 407.85
-0.06 | 96.01 | 225.2 | 458.2
-0.05 | 115.385 | 263.3 | 511.65
-0.04 | 140.115 | 308.1 | 562.95
-0.03 | 169.6 | 360.65 | 611.95
-0.02 | 203.55 | 408.5 | 663.9
-0.01 | 234.75 | 462.9 | 722.65
0 | 270.15 | 518.65 | 767.4
0.01 | 300.95 | 567.15 | 802.5
0.02 | 338.7 | 619.45 | 851
0.03 | 372.15 | 673.2 | 894.5
0.04 | 398.8 | 710 | 928
0.05 | 429.85 | 755.35 | 961.5
0.06 | 453.2 | 807 | 1000
0.07 | 481.85 | 843.5 | 1030.5
0.08 | 490.25 | 874 | 1054
0.09 | 503.15 | 907.5 | 1072
0.1 | 507.65 | 936 | 1098
0.11 | 511.5 | 964.5 | 1133
0.12 | 518 | 998 | 1147.5
0.13 | 500.5 | 1017.5 | 1157
0.14 | 498 | 1039 | 1163.5
0.15 | 483.5 | 1054.5 | 1181.5
0.16 | 475 | 1074.5 | 1197
0.17 | 461 | 1092.5 | 1193
0.18 | 437.5 | 1096 | 1196.5
0.19 | 417.5 | 1110 | 1207.5
0.2 | 392.5 | 1124 | 1218
0.21 | 386 | 1130 | 1217.5
0.22 | 363.5 | 1133 | 1218.5
0.23 | 341 | 1138.5 | 1211.5
0.24 | 321.5 | 1138 | 1216.5
0.25 | 299.5 | 1139 | 1219
0.26 | 287 | 1137.5 | 1203
0.27 | 261 | 1132.5 | 1201.5
0.28 | 247.5 | 1133.5 | 1189
0.29 | 239.5 | 1124.5 | 1188.5
0.3 | 220.5 | 1119 | 1188.5
0.31 | 204.5 | 1111.5 | 1167.5
0.32 | 187 | 1100 | 1154.5
0.33 | 182.5 | 1098 | 1140.5
0.34 | 174.5 | 1076.5 | 1131
0.35 | 161 | 1059 | 1118.5
0.36 | 141.5 | 1050.5 | 1106.5
0.37 | 134.5 | 1031.5 | 1085
0.38 | 136.5 | 1012 | 1065.5
0.39 | 125.5 | 989 | 1055.5
0.4 | 122 | 970.5 | 1032.5
0.41 | 102 | 954 | 1021
0.42 | 93 | 935.5 | 997.5
0.43 | 98 | 902.5 | 970
0.44 | 89 | 874.5 | 955
0.45 | 85.5 | 858 | 935.5
0.46 | 73.5 | 826 | 901
0.47 | 68 | 796.5 | 877.5
0.48 | 78 | 768 | 860
0.49 | 70 | 738 | 840
0.5 | 60 | 727 | 840