## IDS-VDS Characteristic (mA-mm)
VGS (V) | VDS = 0.100 V | VDS = 0.500 V | VDS = 0.900 V
-0.75 | 0.00027399 | 0.0010608 | 0.0033235
-0.74 | 0.00026192 | 0.0010272 | 0.003252
-0.73 | 0.00025233 | 0.0009883 | 0.003142
-0.72 | 0.00023987 | 0.0009615 | 0.003069
-0.71 | 0.00022943 | 0.000928 | 0.002964
-0.7 | 0.00022032 | 0.0008924 | 0.0028942
-0.69 | 0.00020894 | 0.000856 | 0.0028123
-0.68 | 0.00020072 | 0.0008299 | 0.0027122
-0.67 | 0.00019218 | 0.0008028 | 0.0026299
-0.66 | 0.00018371 | 0.0007757 | 0.0025533
-0.65 | 0.00017562 | 0.0007481 | 0.002476
-0.64 | 0.00016883 | 0.000726 | 0.0023993
-0.63 | 0.00016126 | 0.0006966 | 0.0023382
-0.62 | 0.00015412 | 0.0006752 | 0.0022636
-0.61 | 0.00014714 | 0.0006528 | 0.0021973
-0.6 | 0.00014096 | 0.0006263 | 0.0021224
-0.59 | 0.00013543 | 0.000607 | 0.0020492
-0.58 | 0.00012989 | 0.0005858 | 0.0019916
-0.57 | 0.00012348 | 0.0005659 | 0.001941
-0.56 | 0.00011806 | 0.0005464 | 0.0018799
-0.55 | 0.00011357 | 0.000532 | 0.0018273
-0.54 | 0.00010881 | 0.0005092 | 0.0017798
-0.53 | 0.00010504 | 0.00049278 | 0.0017183
-0.52 | 0.00010078 | 0.00047929 | 0.0016784
-0.51 | 9.677e-05 | 0.00046642 | 0.001642
-0.5 | 9.364e-05 | 0.00045658 | 0.0016136
-0.49 | 9.235e-05 | 0.0004452 | 0.0015796
-0.48 | 9.183e-05 | 0.00044135 | 0.0015715
-0.47 | 9.139e-05 | 0.00044198 | 0.0015614
-0.46 | 9.419e-05 | 0.00044527 | 0.0015888
-0.45 | 9.921e-05 | 0.00046057 | 0.0016213
-0.44 | 0.00010757 | 0.00048029 | 0.0016978
-0.43 | 0.00011914 | 0.00052069 | 0.0018208
-0.42 | 0.00013898 | 0.0005772 | 0.0020022
-0.41 | 0.00016421 | 0.0006595 | 0.0022715
-0.4 | 0.0002037 | 0.0007784 | 0.0026527
-0.39 | 0.00025782 | 0.0009495 | 0.0032364
-0.38 | 0.00033255 | 0.0011878 | 0.0040325
-0.37 | 0.00043959 | 0.0015083 | 0.0051712
-0.36 | 0.0005941 | 0.0019791 | 0.006797
-0.35 | 0.0007962 | 0.0025896 | 0.009011
-0.34 | 0.0010703 | 0.0035029 | 0.012145
-0.33 | 0.001463 | 0.0046558 | 0.016408
-0.32 | 0.001972 | 0.006458 | 0.022325
-0.31 | 0.0027228 | 0.008675 | 0.030676
-0.3 | 0.0036851 | 0.011922 | 0.042071
-0.29 | 0.0050982 | 0.01606 | 0.05796
-0.28 | 0.007021 | 0.022101 | 0.0787
-0.27 | 0.009614 | 0.029906 | 0.10854
-0.26 | 0.012981 | 0.04073 | 0.14807
-0.25 | 0.017793 | 0.055259 | 0.20167
-0.24 | 0.024093 | 0.07519 | 0.27348
-0.23 | 0.032651 | 0.102 | 0.37185
-0.22 | 0.044563 | 0.13792 | 0.50252
-0.21 | 0.06029 | 0.18664 | 0.6798
-0.2 | 0.082 | 0.24984 | 0.9153
-0.19 | 0.10941 | 0.33674 | 1.2228
-0.18 | 0.14887 | 0.44782 | 1.6269
-0.17 | 0.19872 | 0.5997 | 2.1561
-0.16 | 0.26654 | 0.7945 | 2.8482
-0.15 | 0.35539 | 1.0573 | 3.7177
-0.14 | 0.47325 | 1.395 | 4.8181
-0.13 | 0.6301 | 1.833 | 6.205
-0.12 | 0.83 | 2.4009 | 7.904
-0.11 | 1.1034 | 3.109 | 9.955
-0.1 | 1.438 | 4.0371 | 12.41
-0.09 | 1.8897 | 5.1744 | 15.282
-0.08 | 2.4544 | 6.612 | 18.697
-0.07 | 3.162 | 8.286 | 22.554
-0.06 | 4.064 | 10.398 | 26.878
-0.05 | 5.1345 | 12.905 | 31.781
-0.04 | 6.459 | 15.813 | 37.182
-0.03 | 8.021 | 19.279 | 43.128
-0.02 | 9.963 | 23.107 | 49.552
-0.01 | 12.179 | 27.6 | 56.523
0 | 14.752 | 32.595 | 64.07
0.01 | 17.635 | 38.089 | 71.97
0.02 | 20.81 | 43.964 | 80.23
0.03 | 24.547 | 50.632 | 89.07
0.04 | 28.315 | 57.53 | 98.19
0.05 | 32.619 | 64.8 | 107.73
0.06 | 36.964 | 72.77 | 117.43
0.07 | 41.719 | 81.07 | 127.73
0.08 | 46.609 | 89.65 | 138.23
0.09 | 51.492 | 98.67 | 148.93
0.1 | 56.719 | 107.75 | 159.95
0.11 | 61.63 | 117.49 | 170.98
0.12 | 67.02 | 127.34 | 182.47
0.13 | 71.99 | 137.36 | 193.99
0.14 | 77.08 | 147.67 | 205.59
0.15 | 82.04 | 158.18 | 217.39
0.16 | 86.77 | 168.9 | 229.31
0.17 | 91.58 | 179.67 | 241.27
0.18 | 95.97 | 190.7 | 253.32
0.19 | 100.34 | 201.69 | 265.45
0.2 | 104.3 | 212.86 | 277.36
0.21 | 108.33 | 224.26 | 289.76
0.22 | 112.08 | 235.52 | 302.02
0.23 | 115.47 | 247.02 | 314.09
0.24 | 118.93 | 258.22 | 326.36
0.25 | 121.96 | 269.76 | 338.47
0.26 | 124.95 | 281.19 | 350.61
0.27 | 127.71 | 292.57 | 362.67
0.28 | 130.29 | 303.91 | 374.61
0.29 | 132.7 | 315.11 | 386.54
0.3 | 135 | 326.51 | 398.43
0.31 | 137.27 | 337.66 | 410.18
0.32 | 139.15 | 348.72 | 421.84
0.33 | 141.06 | 359.63 | 433.38
0.34 | 142.76 | 370.58 | 444.68
0.35 | 144.47 | 381.24 | 456
0.36 | 146.17 | 391.78 | 467.14
0.37 | 147.43 | 402.36 | 478.16
0.38 | 148.83 | 412.39 | 489.06
0.39 | 150.01 | 422.55 | 499.47
0.4 | 151.17 | 432.35 | 509.95
0.41 | 152.44 | 441.94 | 520.22
0.42 | 153.43 | 451.47 | 530.39
0.43 | 154.32 | 460.5 | 540.3
0.44 | 155.32 | 469.5 | 549.85
0.45 | 156.17 | 478.09 | 559.28
0.46 | 156.95 | 486.56 | 568.6
0.47 | 157.75 | 494.55 | 577.3
0.48 | 158.35 | 502.39 | 586.2
0.49 | 159.15 | 509.94 | 594.4
0.5 | 159.92 | 517.12 | 602.7

## Tranconductance (mS-mm)
VGS (V) | VDS = 0.100 V | VDS = 0.500 V | VDS = 0.900 V
-0.75 | -0.001207 | -0.00336 | -0.00715
-0.74 | -0.001083 | -0.003625 | -0.009075
-0.73 | -0.0011025 | -0.003285 | -0.00915
-0.72 | -0.001145 | -0.003015 | -0.0089
-0.71 | -0.0009775 | -0.003455 | -0.00874
-0.7 | -0.0010245 | -0.0036 | -0.007585
-0.69 | -0.00098 | -0.003125 | -0.0091
-0.68 | -0.000838 | -0.00266 | -0.00912
-0.67 | -0.0008505 | -0.00271 | -0.007945
-0.66 | -0.000828 | -0.002735 | -0.007695
-0.65 | -0.000744 | -0.002485 | -0.0077
-0.64 | -0.000718 | -0.002575 | -0.00689
-0.63 | -0.0007355 | -0.00254 | -0.006785
-0.62 | -0.000706 | -0.00219 | -0.007045
-0.61 | -0.000658 | -0.002445 | -0.00706
-0.6 | -0.0005855 | -0.00229 | -0.007405
-0.59 | -0.0005535 | -0.002025 | -0.00654
-0.58 | -0.0005975 | -0.002055 | -0.00541
-0.57 | -0.0005915 | -0.00197 | -0.005585
-0.56 | -0.0004955 | -0.001695 | -0.005685
-0.55 | -0.0004625 | -0.00186 | -0.005005
-0.54 | -0.0004265 | -0.001961 | -0.00545
-0.53 | -0.0004015 | -0.0014955 | -0.00507
-0.52 | -0.0004135 | -0.001318 | -0.003815
-0.51 | -0.000357 | -0.0011355 | -0.00324
-0.5 | -0.000221 | -0.001061 | -0.00312
-0.49 | -9.05e-05 | -0.0007615 | -0.002105
-0.48 | -4.8e-05 | -0.000161 | -0.00091
-0.47 | 0.000118 | 0.000196 | 0.000865
-0.46 | 0.000391 | 0.0009295 | 0.002995
-0.45 | 0.000669 | 0.001751 | 0.00545
-0.44 | 0.0009965 | 0.003006 | 0.009975
-0.43 | 0.0015705 | 0.0048455 | 0.01522
-0.42 | 0.0022535 | 0.0069405 | 0.022535
-0.41 | 0.003236 | 0.01006 | 0.032525
-0.4 | 0.0046805 | 0.0145 | 0.048245
-0.39 | 0.0064425 | 0.02047 | 0.06899
-0.38 | 0.0090885 | 0.02794 | 0.09674
-0.37 | 0.0130775 | 0.039565 | 0.138225
-0.36 | 0.0178305 | 0.054065 | 0.19199
-0.35 | 0.02381 | 0.07619 | 0.2674
-0.34 | 0.03334 | 0.10331 | 0.36985
-0.33 | 0.045085 | 0.147755 | 0.509
-0.32 | 0.06299 | 0.20096 | 0.7134
-0.31 | 0.085655 | 0.2732 | 0.9873
-0.3 | 0.11877 | 0.36925 | 1.3642
-0.29 | 0.166795 | 0.50895 | 1.83145
-0.28 | 0.22579 | 0.6923 | 2.529
-0.27 | 0.298 | 0.93145 | 3.4685
-0.26 | 0.40895 | 1.26765 | 4.6565
-0.25 | 0.5556 | 1.723 | 6.2705
-0.24 | 0.7429 | 2.33705 | 8.509
-0.23 | 1.0235 | 3.1365 | 11.452
-0.22 | 1.38195 | 4.232 | 15.3975
-0.21 | 1.87185 | 5.596 | 20.639
-0.2 | 2.456 | 7.505 | 27.15
-0.19 | 3.3435 | 9.899 | 35.58
-0.18 | 4.4655 | 13.148 | 46.665
-0.17 | 5.8835 | 17.334 | 61.065
-0.16 | 7.8335 | 22.88 | 78.08
-0.15 | 10.3355 | 30.025 | 98.495
-0.14 | 13.7355 | 38.785 | 124.365
-0.13 | 17.8375 | 50.295 | 154.295
-0.12 | 23.665 | 63.8 | 187.5
-0.11 | 30.4 | 81.81 | 225.3
-0.1 | 39.315 | 103.27 | 266.35
-0.09 | 50.82 | 128.745 | 314.35
-0.08 | 63.615 | 155.58 | 363.6
-0.07 | 80.48 | 189.3 | 409.05
-0.06 | 98.625 | 230.95 | 461.35
-0.05 | 119.75 | 270.75 | 515.2
-0.04 | 144.325 | 318.7 | 567.35
-0.03 | 175.2 | 364.7 | 618.5
-0.02 | 207.9 | 416.05 | 669.75
-0.01 | 239.45 | 474.4 | 725.9
0 | 272.8 | 524.45 | 772.35
0.01 | 302.9 | 568.45 | 808
0.02 | 345.6 | 627.15 | 855
0.03 | 375.25 | 678.3 | 898
0.04 | 403.6 | 708.4 | 933
0.05 | 432.45 | 762 | 962
0.06 | 455 | 813.5 | 1000
0.07 | 482.25 | 844 | 1040
0.08 | 488.65 | 880 | 1060
0.09 | 505.5 | 905 | 1086
0.1 | 506.9 | 941 | 1102.5
0.11 | 515.05 | 979.5 | 1126
0.12 | 518 | 993.5 | 1150.5
0.13 | 503 | 1016.5 | 1156
0.14 | 502.5 | 1041 | 1170
0.15 | 484.5 | 1061.5 | 1186
0.16 | 477 | 1074.5 | 1194
0.17 | 460 | 1090 | 1200.5
0.18 | 438 | 1101 | 1209
0.19 | 416.5 | 1108 | 1202
0.2 | 399.5 | 1128.5 | 1215.5
0.21 | 389 | 1133 | 1233
0.22 | 357 | 1138 | 1216.5
0.23 | 342.5 | 1135 | 1217
0.24 | 324.5 | 1137 | 1219
0.25 | 301 | 1148.5 | 1212.5
0.26 | 287.5 | 1140.5 | 1210
0.27 | 267 | 1136 | 1200
0.28 | 249.5 | 1127 | 1193.5
0.29 | 235.5 | 1130 | 1191
0.3 | 228.5 | 1127.5 | 1182
0.31 | 207.5 | 1110.5 | 1170.5
0.32 | 189.5 | 1098.5 | 1160
0.33 | 180.5 | 1093 | 1142
0.34 | 170.5 | 1080.5 | 1131
0.35 | 170.5 | 1060 | 1123
0.36 | 148 | 1056 | 1108
0.37 | 133 | 1030.5 | 1096
0.38 | 129 | 1009.5 | 1065.5
0.39 | 117 | 998 | 1044.5
0.4 | 121.5 | 969.5 | 1037.5
0.41 | 113 | 956 | 1022
0.42 | 94 | 928 | 1004
0.43 | 94.5 | 901.5 | 973
0.44 | 92.5 | 879.5 | 949
0.45 | 81.5 | 853 | 937.5
0.46 | 79 | 823 | 901
0.47 | 70 | 791.5 | 880
0.48 | 70 | 769.5 | 855
0.49 | 78.5 | 736.5 | 825
0.5 | 77 | 718 | 830