## IDS-VDS Characteristic (mA-mm)
VGS (V) | VDS = 0.100 V | VDS = 0.500 V | VDS = 0.900 V
-0.75 | 0.00031307 | 0.0012113 | 0.0039049
-0.74 | 0.00029823 | 0.0011693 | 0.0038319
-0.73 | 0.00028395 | 0.001124 | 0.0037148
-0.72 | 0.000271 | 0.0010874 | 0.0035937
-0.71 | 0.00026122 | 0.0010502 | 0.0034793
-0.7 | 0.00024744 | 0.0010174 | 0.003363
-0.69 | 0.00023735 | 0.0009749 | 0.0032519
-0.68 | 0.00022614 | 0.0009464 | 0.0031785
-0.67 | 0.00021508 | 0.000912 | 0.0030614
-0.66 | 0.0002061 | 0.000878 | 0.0029921
-0.65 | 0.00019675 | 0.0008424 | 0.0028951
-0.64 | 0.00018764 | 0.0008186 | 0.0028021
-0.63 | 0.00017938 | 0.0007875 | 0.0027253
-0.62 | 0.0001714 | 0.0007591 | 0.00264
-0.61 | 0.00016417 | 0.0007334 | 0.0025469
-0.6 | 0.00015749 | 0.0007058 | 0.0024763
-0.59 | 0.00015045 | 0.0006808 | 0.0024119
-0.58 | 0.00014386 | 0.0006573 | 0.002334
-0.57 | 0.00013648 | 0.0006317 | 0.002249
-0.56 | 0.00013085 | 0.0006086 | 0.0021848
-0.55 | 0.00012459 | 0.0005904 | 0.0021106
-0.54 | 0.00011984 | 0.0005697 | 0.0020458
-0.53 | 0.00011542 | 0.0005518 | 0.0019882
-0.52 | 0.00011117 | 0.0005317 | 0.0019378
-0.51 | 0.00010679 | 0.0005128 | 0.0018782
-0.5 | 0.0001029 | 0.0005031 | 0.0018337
-0.49 | 0.00010092 | 0.00049648 | 0.0018043
-0.48 | 9.912e-05 | 0.00048308 | 0.0017771
-0.47 | 9.896e-05 | 0.00047902 | 0.00175
-0.46 | 9.946e-05 | 0.00048007 | 0.0017463
-0.45 | 0.00010315 | 0.00048836 | 0.0017757
-0.44 | 0.00010866 | 0.00050172 | 0.0018235
-0.43 | 0.00011951 | 0.00053533 | 0.0019088
-0.42 | 0.00013568 | 0.0005765 | 0.0020528
-0.41 | 0.00015834 | 0.0006471 | 0.002286
-0.4 | 0.00019277 | 0.0007437 | 0.0025933
-0.39 | 0.0002384 | 0.0008873 | 0.00308
-0.38 | 0.00030818 | 0.0010925 | 0.0037402
-0.37 | 0.00039685 | 0.0013744 | 0.0047057
-0.36 | 0.00053177 | 0.0017775 | 0.006086
-0.35 | 0.0007233 | 0.0023073 | 0.007982
-0.34 | 0.0009824 | 0.0031057 | 0.010662
-0.33 | 0.0013135 | 0.0041105 | 0.014382
-0.32 | 0.0018082 | 0.0056175 | 0.019627
-0.31 | 0.0024314 | 0.007711 | 0.026655
-0.3 | 0.0033735 | 0.010582 | 0.036762
-0.29 | 0.0045793 | 0.014178 | 0.050439
-0.28 | 0.00642 | 0.019598 | 0.06888
-0.27 | 0.008657 | 0.026497 | 0.09513
-0.26 | 0.011918 | 0.036263 | 0.13053
-0.25 | 0.016032 | 0.049281 | 0.17861
-0.24 | 0.022048 | 0.06734 | 0.24343
-0.23 | 0.029866 | 0.09097 | 0.32961
-0.22 | 0.040754 | 0.12406 | 0.44753
-0.21 | 0.055173 | 0.16589 | 0.6067
-0.2 | 0.07467 | 0.22498 | 0.8188
-0.19 | 0.10173 | 0.30108 | 1.0961
-0.18 | 0.13737 | 0.40625 | 1.4771
-0.17 | 0.18331 | 0.54221 | 1.9462
-0.16 | 0.24765 | 0.7249 | 2.5732
-0.15 | 0.32924 | 0.9569 | 3.378
-0.14 | 0.44407 | 1.2734 | 4.412
-0.13 | 0.5817 | 1.6781 | 5.693
-0.12 | 0.7801 | 2.1904 | 7.281
-0.11 | 1.0237 | 2.8784 | 9.25
-0.1 | 1.3569 | 3.7011 | 11.548
-0.09 | 1.7722 | 4.7979 | 14.334
-0.08 | 2.3069 | 6.113 | 17.601
-0.07 | 2.9894 | 7.763 | 21.343
-0.06 | 3.8167 | 9.746 | 25.547
-0.05 | 4.9156 | 12.169 | 30.286
-0.04 | 6.118 | 14.981 | 35.607
-0.03 | 7.728 | 18.268 | 41.395
-0.02 | 9.535 | 22.043 | 47.716
-0.01 | 11.756 | 26.391 | 54.615
0 | 14.221 | 31.335 | 61.99
0.01 | 17.124 | 36.691 | 69.72
0.02 | 20.297 | 42.591 | 77.97
0.03 | 23.86 | 48.958 | 86.75
0.04 | 27.805 | 55.91 | 95.69
0.05 | 31.869 | 63.2 | 105.25
0.06 | 36.444 | 70.95 | 114.92
0.07 | 40.999 | 79.32 | 125.2
0.08 | 45.958 | 87.85 | 135.56
0.09 | 50.955 | 96.63 | 146.29
0.1 | 55.988 | 105.95 | 157.13
0.11 | 61.11 | 115.53 | 168.24
0.12 | 66.24 | 125.45 | 179.72
0.13 | 71.53 | 135.5 | 191.2
0.14 | 76.4 | 145.63 | 202.83
0.15 | 81.49 | 156.17 | 214.42
0.16 | 86.29 | 166.93 | 226.38
0.17 | 90.98 | 177.71 | 238.41
0.18 | 95.49 | 188.77 | 250.45
0.19 | 99.69 | 199.68 | 262.68
0.2 | 103.87 | 210.9 | 274.57
0.21 | 107.67 | 222.4 | 287.04
0.22 | 111.52 | 233.72 | 299.24
0.23 | 114.97 | 244.86 | 311.41
0.24 | 118.27 | 256.38 | 323.55
0.25 | 121.56 | 267.86 | 335.83
0.26 | 124.27 | 279.23 | 347.94
0.27 | 127.13 | 290.7 | 359.96
0.28 | 129.58 | 301.92 | 372.08
0.29 | 132.12 | 313.35 | 383.8
0.3 | 134.57 | 324.71 | 395.87
0.31 | 136.65 | 335.96 | 407.7
0.32 | 138.59 | 347.01 | 419.33
0.33 | 140.34 | 357.93 | 431.05
0.34 | 142.12 | 368.86 | 442.34
0.35 | 143.92 | 379.52 | 453.66
0.36 | 145.42 | 390.22 | 464.86
0.37 | 146.71 | 400.6 | 475.93
0.38 | 148.05 | 410.89 | 486.7
0.39 | 149.57 | 421.02 | 497.39
0.4 | 150.64 | 430.74 | 507.79
0.41 | 151.72 | 440.47 | 518.13
0.42 | 152.68 | 449.87 | 528.31
0.43 | 153.73 | 459.15 | 538.11
0.44 | 154.89 | 468.1 | 547.86
0.45 | 155.63 | 476.7 | 557.33
0.46 | 156.26 | 485.27 | 566.66
0.47 | 157.07 | 493.33 | 575.4
0.48 | 157.77 | 501.19 | 584.4
0.49 | 158.74 | 508.73 | 592.8
0.5 | 159.1 | 515.97 | 601.1

## Tranconductance (mS-mm)
VGS (V) | VDS = 0.100 V | VDS = 0.500 V | VDS = 0.900 V
-0.75 | -0.001484 | -0.0042 | -0.0073
-0.74 | -0.001456 | -0.004365 | -0.009505
-0.73 | -0.0013615 | -0.004095 | -0.01191
-0.72 | -0.0011365 | -0.00369 | -0.011775
-0.71 | -0.001178 | -0.0035 | -0.011535
-0.7 | -0.0011935 | -0.003765 | -0.01137
-0.69 | -0.001065 | -0.00355 | -0.009225
-0.68 | -0.0011135 | -0.003145 | -0.009525
-0.67 | -0.001002 | -0.00342 | -0.00932
-0.66 | -0.0009165 | -0.00348 | -0.008315
-0.65 | -0.000923 | -0.00297 | -0.0095
-0.64 | -0.0008685 | -0.002745 | -0.00849
-0.63 | -0.000812 | -0.002975 | -0.008105
-0.62 | -0.0007605 | -0.002705 | -0.00892
-0.61 | -0.0006955 | -0.002665 | -0.008185
-0.6 | -0.000686 | -0.00263 | -0.00675
-0.59 | -0.0006815 | -0.002425 | -0.007115
-0.58 | -0.0006985 | -0.002455 | -0.008145
-0.57 | -0.0006505 | -0.002435 | -0.00746
-0.56 | -0.0005945 | -0.002065 | -0.00692
-0.55 | -0.0005505 | -0.001945 | -0.00695
-0.54 | -0.0004585 | -0.00193 | -0.00612
-0.53 | -0.0004335 | -0.0019 | -0.0054
-0.52 | -0.0004315 | -0.00195 | -0.0055
-0.51 | -0.0004135 | -0.00143 | -0.005205
-0.5 | -0.0002935 | -0.000816 | -0.003695
-0.49 | -0.000189 | -0.001001 | -0.00283
-0.48 | -9.8e-05 | -0.000873 | -0.002715
-0.47 | 1.7e-05 | -0.0001505 | -0.00154
-0.46 | 0.0002095 | 0.000467 | 0.001285
-0.45 | 0.00046 | 0.0010825 | 0.00386
-0.44 | 0.000818 | 0.0023485 | 0.006655
-0.43 | 0.001351 | 0.003739 | 0.011465
-0.42 | 0.0019415 | 0.0055885 | 0.01886
-0.41 | 0.0028545 | 0.00836 | 0.027025
-0.4 | 0.004003 | 0.01201 | 0.0397
-0.39 | 0.0057705 | 0.01744 | 0.057345
-0.38 | 0.0079225 | 0.024355 | 0.081285
-0.37 | 0.0111795 | 0.03425 | 0.11729
-0.36 | 0.0163225 | 0.046645 | 0.163815
-0.35 | 0.0225315 | 0.06641 | 0.2288
-0.34 | 0.02951 | 0.09016 | 0.32
-0.33 | 0.04129 | 0.12559 | 0.44825
-0.32 | 0.055895 | 0.180025 | 0.61365
-0.31 | 0.078265 | 0.248225 | 0.85675
-0.3 | 0.107395 | 0.32335 | 1.1892
-0.29 | 0.152325 | 0.4508 | 1.6059
-0.28 | 0.203885 | 0.61595 | 2.23455
-0.27 | 0.2749 | 0.83325 | 3.0825
-0.26 | 0.36875 | 1.1392 | 4.174
-0.25 | 0.5065 | 1.55385 | 5.645
-0.24 | 0.6917 | 2.08445 | 7.55
-0.23 | 0.9353 | 2.836 | 10.205
-0.22 | 1.26535 | 3.746 | 13.8545
-0.21 | 1.6958 | 5.046 | 18.5635
-0.2 | 2.32785 | 6.7595 | 24.47
-0.19 | 3.135 | 9.0635 | 32.915
-0.18 | 4.079 | 12.0565 | 42.505
-0.17 | 5.514 | 15.9325 | 54.805
-0.16 | 7.2965 | 20.7345 | 71.59
-0.15 | 9.821 | 27.425 | 91.94
-0.14 | 12.623 | 36.06 | 115.75
-0.13 | 16.8015 | 45.85 | 143.45
-0.12 | 22.1 | 60.015 | 177.85
-0.11 | 28.84 | 75.535 | 213.35
-0.1 | 37.425 | 95.975 | 254.2
-0.09 | 47.5 | 120.595 | 302.65
-0.08 | 60.86 | 148.255 | 350.45
-0.07 | 75.49 | 181.65 | 397.3
-0.06 | 96.31 | 220.3 | 447.15
-0.05 | 115.065 | 261.75 | 503
-0.04 | 140.62 | 304.95 | 555.45
-0.03 | 170.85 | 353.1 | 605.45
-0.02 | 201.4 | 406.15 | 661
-0.01 | 234.3 | 464.6 | 713.7
0 | 268.4 | 515 | 755.25
0.01 | 303.8 | 562.8 | 799
0.02 | 336.8 | 613.35 | 851.5
0.03 | 375.4 | 665.95 | 886
0.04 | 400.45 | 712.1 | 925
0.05 | 431.95 | 752 | 961.5
0.06 | 456.5 | 806 | 997.5
0.07 | 475.7 | 845 | 1032
0.08 | 497.8 | 865.5 | 1054.5
0.09 | 501.5 | 905 | 1078.5
0.1 | 507.75 | 945 | 1097.5
0.11 | 512.6 | 975 | 1129.5
0.12 | 521 | 998.5 | 1148
0.13 | 508 | 1009 | 1155.5
0.14 | 498 | 1033.5 | 1161
0.15 | 494.5 | 1065 | 1177.5
0.16 | 474.5 | 1077 | 1199.5
0.17 | 460 | 1092 | 1203.5
0.18 | 435.5 | 1098.5 | 1213.5
0.19 | 419 | 1106.5 | 1206
0.2 | 399 | 1136 | 1218
0.21 | 382.5 | 1141 | 1233.5
0.22 | 365 | 1123 | 1218.5
0.23 | 337.5 | 1133 | 1215.5
0.24 | 329.5 | 1150 | 1221
0.25 | 300 | 1142.5 | 1219.5
0.26 | 278.5 | 1142 | 1206.5
0.27 | 265.5 | 1134.5 | 1207
0.28 | 249.5 | 1132.5 | 1192
0.29 | 249.5 | 1139.5 | 1189.5
0.3 | 226.5 | 1130.5 | 1195
0.31 | 201 | 1115 | 1173
0.32 | 184.5 | 1098.5 | 1167.5
0.33 | 176.5 | 1092.5 | 1150.5
0.34 | 179 | 1079.5 | 1130.5
0.35 | 165 | 1068 | 1126
0.36 | 139.5 | 1054 | 1113.5
0.37 | 131.5 | 1033.5 | 1092
0.38 | 143 | 1021 | 1073
0.39 | 129.5 | 992.5 | 1054.5
0.4 | 107.5 | 972.5 | 1037
0.41 | 102 | 956.5 | 1026
0.42 | 100.5 | 934 | 999
0.43 | 110.5 | 911.5 | 977.5
0.44 | 95 | 877.5 | 961
0.45 | 68.5 | 858.5 | 940
0.46 | 72 | 831.5 | 903.5
0.47 | 75.5 | 796 | 887
0.48 | 83.5 | 770 | 870
0.49 | 66.5 | 739 | 835
0.5 | 36 | 724 | 830