## IDS-VDS Characteristic (mA-mm)
VGS (V) | VDS = 0.100 V | VDS = 0.500 V | VDS = 0.900 V
-0.75 | 0.00031912 | 0.001226 | 0.0039702
-0.74 | 0.0003026 | 0.0011969 | 0.0038426
-0.73 | 0.00028757 | 0.0011482 | 0.0037274
-0.72 | 0.00027662 | 0.0011088 | 0.0036078
-0.71 | 0.00026323 | 0.0010753 | 0.0034899
-0.7 | 0.00025279 | 0.001034 | 0.0034044
-0.69 | 0.00024048 | 0.0009978 | 0.003316
-0.68 | 0.00023328 | 0.0009586 | 0.0031934
-0.67 | 0.00022078 | 0.0009288 | 0.0031031
-0.66 | 0.00021061 | 0.0008964 | 0.003013
-0.65 | 0.0002011 | 0.0008649 | 0.0029229
-0.64 | 0.000191 | 0.0008324 | 0.0028294
-0.63 | 0.00018341 | 0.0007993 | 0.0027589
-0.62 | 0.00017541 | 0.0007737 | 0.0026487
-0.61 | 0.00016904 | 0.000747 | 0.0025789
-0.6 | 0.00016067 | 0.0007262 | 0.0024899
-0.59 | 0.00015312 | 0.0006981 | 0.0024105
-0.58 | 0.00014575 | 0.000673 | 0.0023349
-0.57 | 0.00014079 | 0.00065 | 0.0022605
-0.56 | 0.0001343 | 0.0006226 | 0.0022022
-0.55 | 0.0001279 | 0.0006009 | 0.0021361
-0.54 | 0.00012257 | 0.0005818 | 0.0020688
-0.53 | 0.00011783 | 0.0005613 | 0.0020162
-0.52 | 0.00011314 | 0.0005429 | 0.0019576
-0.51 | 0.00010906 | 0.0005275 | 0.0018892
-0.5 | 0.00010554 | 0.0005138 | 0.001848
-0.49 | 0.00010223 | 0.0005011 | 0.0018184
-0.48 | 0.00010055 | 0.00049127 | 0.0017829
-0.47 | 9.936e-05 | 0.00049061 | 0.0017689
-0.46 | 0.00010052 | 0.00048678 | 0.0017707
-0.45 | 0.00010382 | 0.00049723 | 0.0017934
-0.44 | 0.00011021 | 0.00050973 | 0.0018447
-0.43 | 0.00011973 | 0.00054075 | 0.001942
-0.42 | 0.00013594 | 0.0005878 | 0.002085
-0.41 | 0.00015829 | 0.0006593 | 0.0023125
-0.4 | 0.00019376 | 0.0007613 | 0.0026473
-0.39 | 0.00023979 | 0.0009082 | 0.0031348
-0.38 | 0.00030839 | 0.0011185 | 0.0038144
-0.37 | 0.00040184 | 0.001397 | 0.0048031
-0.36 | 0.00053288 | 0.001817 | 0.006263
-0.35 | 0.0007275 | 0.0023613 | 0.008164
-0.34 | 0.0009942 | 0.0031766 | 0.011002
-0.33 | 0.0013271 | 0.0042115 | 0.014796
-0.32 | 0.0018274 | 0.005737 | 0.020215
-0.31 | 0.0024631 | 0.007828 | 0.027517
-0.3 | 0.0034051 | 0.010621 | 0.038011
-0.29 | 0.0046441 | 0.014467 | 0.052148
-0.28 | 0.006477 | 0.01981 | 0.0717
-0.27 | 0.008765 | 0.027082 | 0.0986
-0.26 | 0.012101 | 0.037049 | 0.13508
-0.25 | 0.016341 | 0.050287 | 0.18463
-0.24 | 0.022436 | 0.06919 | 0.25157
-0.23 | 0.030313 | 0.09326 | 0.34187
-0.22 | 0.041433 | 0.12738 | 0.46364
-0.21 | 0.056134 | 0.17071 | 0.6284
-0.2 | 0.07631 | 0.23095 | 0.8442
-0.19 | 0.10332 | 0.31059 | 1.1378
-0.18 | 0.13949 | 0.4148 | 1.5254
-0.17 | 0.18761 | 0.56096 | 2.0176
-0.16 | 0.25312 | 0.7478 | 2.6621
-0.15 | 0.33573 | 0.9869 | 3.4999
-0.14 | 0.45382 | 1.3124 | 4.5483
-0.13 | 0.5967 | 1.7324 | 5.889
-0.12 | 0.7995 | 2.2687 | 7.518
-0.11 | 1.0469 | 2.9674 | 9.509
-0.1 | 1.3857 | 3.8256 | 11.877
-0.09 | 1.8174 | 4.9523 | 14.73
-0.08 | 2.3589 | 6.297 | 18.016
-0.07 | 3.0631 | 7.973 | 21.781
-0.06 | 3.9105 | 9.995 | 26.038
-0.05 | 5.0199 | 12.444 | 30.926
-0.04 | 6.251 | 15.337 | 36.132
-0.03 | 7.872 | 18.689 | 42.028
-0.02 | 9.69 | 22.49 | 48.354
-0.01 | 11.951 | 26.895 | 55.2
0 | 14.456 | 31.813 | 62.69
0.01 | 17.376 | 37.23 | 70.57
0.02 | 20.541 | 43.198 | 78.7
0.03 | 24.167 | 49.641 | 87.51
0.04 | 28.106 | 56.605 | 96.57
0.05 | 32.164 | 63.84 | 106.06
0.06 | 36.771 | 71.74 | 115.91
0.07 | 41.37 | 80.04 | 125.95
0.08 | 46.318 | 88.66 | 136.45
0.09 | 51.257 | 97.51 | 147.05
0.1 | 56.289 | 106.79 | 157.91
0.11 | 61.51 | 116.33 | 169.01
0.12 | 66.54 | 126.21 | 180.52
0.13 | 71.85 | 136.35 | 191.96
0.14 | 76.76 | 146.49 | 203.56
0.15 | 81.82 | 157.03 | 215.38
0.16 | 86.57 | 167.78 | 227.11
0.17 | 91.22 | 178.62 | 239.19
0.18 | 95.83 | 189.59 | 251.3
0.19 | 99.97 | 200.5 | 263.29
0.2 | 104.28 | 211.78 | 275.58
0.21 | 108.07 | 223.14 | 287.78
0.22 | 111.88 | 234.44 | 299.96
0.23 | 115.4 | 245.81 | 312.11
0.24 | 118.67 | 257.19 | 324.28
0.25 | 121.88 | 268.68 | 336.58
0.26 | 124.78 | 280.11 | 348.67
0.27 | 127.57 | 291.56 | 360.68
0.28 | 130.15 | 302.63 | 372.67
0.29 | 132.6 | 314.06 | 384.6
0.3 | 134.88 | 325.49 | 396.41
0.31 | 137.05 | 336.63 | 408.31
0.32 | 139.24 | 347.8 | 419.96
0.33 | 140.94 | 358.73 | 431.47
0.34 | 142.82 | 369.58 | 442.98
0.35 | 144.34 | 380.32 | 454.05
0.36 | 146.01 | 390.93 | 465.32
0.37 | 147.57 | 401.45 | 476.35
0.38 | 148.78 | 411.66 | 487.12
0.39 | 150.06 | 421.65 | 497.84
0.4 | 151.22 | 431.59 | 508.16
0.41 | 152.36 | 441.2 | 518.6
0.42 | 153.5 | 450.61 | 528.7
0.43 | 154.32 | 459.83 | 538.61
0.44 | 155.28 | 468.79 | 548.25
0.45 | 156.16 | 477.48 | 557.64
0.46 | 157.11 | 485.99 | 567
0.47 | 157.79 | 494.01 | 575.8
0.48 | 158.57 | 501.89 | 584.4
0.49 | 159.23 | 509.46 | 593
0.5 | 159.97 | 516.69 | 601.4

## Tranconductance (mS-mm)
VGS (V) | VDS = 0.100 V | VDS = 0.500 V | VDS = 0.900 V
-0.75 | -0.001652 | -0.00291 | -0.01276
-0.74 | -0.0015775 | -0.00389 | -0.01214
-0.73 | -0.001299 | -0.004405 | -0.01174
-0.72 | -0.001217 | -0.003645 | -0.011875
-0.71 | -0.0011915 | -0.00374 | -0.01017
-0.7 | -0.0011375 | -0.003875 | -0.008695
-0.69 | -0.0009755 | -0.00377 | -0.01055
-0.68 | -0.000985 | -0.00345 | -0.010645
-0.67 | -0.0011335 | -0.00311 | -0.00902
-0.66 | -0.000984 | -0.003195 | -0.00901
-0.65 | -0.0009805 | -0.0032 | -0.00918
-0.64 | -0.0008845 | -0.00328 | -0.0082
-0.63 | -0.0007795 | -0.002935 | -0.009035
-0.62 | -0.0007185 | -0.002615 | -0.009
-0.61 | -0.000737 | -0.002375 | -0.00794
-0.6 | -0.000796 | -0.002445 | -0.00842
-0.59 | -0.000746 | -0.00266 | -0.00775
-0.58 | -0.0006165 | -0.002405 | -0.0075
-0.57 | -0.0005725 | -0.00252 | -0.006635
-0.56 | -0.0006445 | -0.002455 | -0.00622
-0.55 | -0.0005865 | -0.00204 | -0.00667
-0.54 | -0.0005035 | -0.00198 | -0.005995
-0.53 | -0.0004715 | -0.001945 | -0.00556
-0.52 | -0.0004385 | -0.00169 | -0.00635
-0.51 | -0.00038 | -0.001455 | -0.00548
-0.5 | -0.0003415 | -0.00132 | -0.00354
-0.49 | -0.0002495 | -0.0011265 | -0.003255
-0.48 | -0.0001435 | -0.0005245 | -0.002475
-0.47 | -1.5e-06 | -0.0002245 | -0.00061
-0.46 | 0.000223 | 0.000331 | 0.001225
-0.45 | 0.0004845 | 0.0011475 | 0.0037
-0.44 | 0.0007955 | 0.002176 | 0.00743
-0.43 | 0.0012865 | 0.0039035 | 0.012015
-0.42 | 0.001928 | 0.0059275 | 0.018525
-0.41 | 0.002891 | 0.008675 | 0.028115
-0.4 | 0.004075 | 0.012445 | 0.041115
-0.39 | 0.0057315 | 0.01786 | 0.058355
-0.38 | 0.0081025 | 0.02444 | 0.083415
-0.37 | 0.0112245 | 0.034925 | 0.12243
-0.36 | 0.016283 | 0.048215 | 0.168045
-0.35 | 0.023066 | 0.06798 | 0.23695
-0.34 | 0.02998 | 0.09251 | 0.3316
-0.33 | 0.04166 | 0.12802 | 0.46065
-0.32 | 0.0568 | 0.180825 | 0.63605
-0.31 | 0.078885 | 0.2442 | 0.8898
-0.3 | 0.10905 | 0.33195 | 1.23155
-0.29 | 0.153595 | 0.45945 | 1.68445
-0.28 | 0.206045 | 0.63075 | 2.3226
-0.27 | 0.2812 | 0.86195 | 3.169
-0.26 | 0.3788 | 1.16025 | 4.3015
-0.25 | 0.51675 | 1.60705 | 5.8245
-0.24 | 0.6986 | 2.14865 | 7.862
-0.23 | 0.94985 | 2.9095 | 10.6035
-0.22 | 1.29105 | 3.8725 | 14.3265
-0.21 | 1.74385 | 5.1785 | 19.028
-0.2 | 2.3593 | 6.994 | 25.47
-0.19 | 3.159 | 9.1925 | 34.06
-0.18 | 4.2145 | 12.5185 | 43.99
-0.17 | 5.6815 | 16.65 | 56.835
-0.16 | 7.406 | 21.297 | 74.115
-0.15 | 10.035 | 28.23 | 94.31
-0.14 | 13.0485 | 37.275 | 119.455
-0.13 | 17.284 | 47.815 | 148.485
-0.12 | 22.51 | 61.75 | 181
-0.11 | 29.31 | 77.845 | 217.95
-0.1 | 38.525 | 99.245 | 261.05
-0.09 | 48.66 | 123.57 | 306.95
-0.08 | 62.285 | 151.035 | 352.55
-0.07 | 77.58 | 184.9 | 401.1
-0.06 | 97.84 | 223.55 | 457.25
-0.05 | 117.025 | 267.1 | 504.7
-0.04 | 142.605 | 312.25 | 555.1
-0.03 | 171.95 | 357.65 | 611.1
-0.02 | 203.95 | 410.3 | 658.6
-0.01 | 238.3 | 466.15 | 716.8
0 | 271.25 | 516.75 | 768.5
0.01 | 304.25 | 569.25 | 800.5
0.02 | 339.55 | 620.55 | 847
0.03 | 378.25 | 670.35 | 893.5
0.04 | 399.85 | 709.95 | 927.5
0.05 | 433.25 | 756.75 | 967
0.06 | 460.3 | 810 | 994.5
0.07 | 477.35 | 846 | 1027
0.08 | 494.35 | 873.5 | 1055
0.09 | 498.55 | 906.5 | 1073
0.1 | 512.65 | 941 | 1098
0.11 | 512.55 | 971 | 1130.5
0.12 | 517 | 1001 | 1147.5
0.13 | 511 | 1014 | 1152
0.14 | 498.5 | 1034 | 1171
0.15 | 490.5 | 1064.5 | 1177.5
0.16 | 470 | 1079.5 | 1190.5
0.17 | 463 | 1090.5 | 1209.5
0.18 | 437.5 | 1094 | 1205
0.19 | 422.5 | 1109.5 | 1214
0.2 | 405 | 1132 | 1224.5
0.21 | 380 | 1133 | 1219
0.22 | 366.5 | 1133.5 | 1216.5
0.23 | 339.5 | 1137.5 | 1216
0.24 | 324 | 1143.5 | 1223.5
0.25 | 305.5 | 1146 | 1219.5
0.26 | 284.5 | 1144 | 1205
0.27 | 268.5 | 1126 | 1200
0.28 | 251.5 | 1125 | 1196
0.29 | 236.5 | 1143 | 1187
0.3 | 222.5 | 1128.5 | 1185.5
0.31 | 218 | 1115.5 | 1177.5
0.32 | 194.5 | 1105 | 1158
0.33 | 179 | 1089 | 1151
0.34 | 170 | 1079.5 | 1129
0.35 | 159.5 | 1067.5 | 1117
0.36 | 161.5 | 1056.5 | 1115
0.37 | 138.5 | 1036.5 | 1090
0.38 | 124.5 | 1010 | 1074.5
0.39 | 122 | 996.5 | 1052
0.4 | 115 | 977.5 | 1038
0.41 | 114 | 951 | 1027
0.42 | 98 | 931.5 | 1000.5
0.43 | 89 | 909 | 977.5
0.44 | 92 | 882.5 | 951.5
0.45 | 91.5 | 860 | 937.5
0.46 | 81.5 | 826.5 | 908
0.47 | 73 | 795 | 870
0.48 | 72 | 772.5 | 860
0.49 | 70 | 740 | 850
0.5 | 74 | 723 | 840