## IDS-VDS Characteristic (mA-mm)
VGS (V) | VDS = 0.100 V | VDS = 0.500 V | VDS = 0.900 V
-0.75 | 0.00032592 | 0.0012941 | 0.0041703
-0.74 | 0.00031078 | 0.0012447 | 0.0040347
-0.73 | 0.00029474 | 0.0012122 | 0.0039134
-0.72 | 0.00028324 | 0.0011513 | 0.0037869
-0.71 | 0.00027139 | 0.0011197 | 0.003672
-0.7 | 0.00026014 | 0.0010808 | 0.0035611
-0.69 | 0.00025047 | 0.0010474 | 0.0034789
-0.68 | 0.00023761 | 0.0010094 | 0.0033766
-0.67 | 0.00022679 | 0.0009713 | 0.0032604
-0.66 | 0.00021542 | 0.0009368 | 0.0031529
-0.65 | 0.00020529 | 0.0009002 | 0.0030542
-0.64 | 0.00019767 | 0.0008636 | 0.0029619
-0.63 | 0.00018813 | 0.0008413 | 0.0028762
-0.62 | 0.00018047 | 0.0008084 | 0.0027754
-0.61 | 0.00017344 | 0.000782 | 0.0026943
-0.6 | 0.00016472 | 0.000753 | 0.0026128
-0.59 | 0.00015692 | 0.0007246 | 0.0025267
-0.58 | 0.00014942 | 0.0007002 | 0.0024489
-0.57 | 0.00014222 | 0.0006737 | 0.0023714
-0.56 | 0.00013592 | 0.0006517 | 0.0023154
-0.55 | 0.00013021 | 0.0006259 | 0.0022331
-0.54 | 0.00012518 | 0.0006029 | 0.0021666
-0.53 | 0.00011977 | 0.0005836 | 0.0021029
-0.52 | 0.00011578 | 0.000565 | 0.0020599
-0.51 | 0.0001108 | 0.0005479 | 0.001996
-0.5 | 0.00010656 | 0.0005329 | 0.0019654
-0.49 | 0.00010376 | 0.0005189 | 0.0018872
-0.48 | 0.00010249 | 0.0005059 | 0.0018691
-0.47 | 0.00010111 | 0.0005012 | 0.0018559
-0.46 | 0.00010278 | 0.0005039 | 0.0018516
-0.45 | 0.00010458 | 0.0005075 | 0.0018723
-0.44 | 0.00011189 | 0.000527 | 0.0019113
-0.43 | 0.00012127 | 0.00055 | 0.0019916
-0.42 | 0.00013768 | 0.0005963 | 0.0021391
-0.41 | 0.00016094 | 0.0006625 | 0.0023562
-0.4 | 0.0001943 | 0.0007633 | 0.0026701
-0.39 | 0.00024322 | 0.0009047 | 0.0031448
-0.38 | 0.00030882 | 0.0011085 | 0.0038117
-0.37 | 0.00040718 | 0.0013933 | 0.0047615
-0.36 | 0.00053327 | 0.0017811 | 0.006188
-0.35 | 0.0007324 | 0.0023568 | 0.008051
-0.34 | 0.0009976 | 0.003104 | 0.01078
-0.33 | 0.0013339 | 0.004204 | 0.014382
-0.32 | 0.0018297 | 0.0056143 | 0.019664
-0.31 | 0.0024779 | 0.007727 | 0.026787
-0.3 | 0.0034025 | 0.010639 | 0.03673
-0.29 | 0.004669 | 0.014321 | 0.050516
-0.28 | 0.006474 | 0.019689 | 0.06942
-0.27 | 0.008891 | 0.026753 | 0.09529
-0.26 | 0.011974 | 0.036466 | 0.1306
-0.25 | 0.016504 | 0.049783 | 0.17896
-0.24 | 0.022236 | 0.0678 | 0.24329
-0.23 | 0.030695 | 0.09216 | 0.33267
-0.22 | 0.041282 | 0.12444 | 0.44916
-0.21 | 0.056545 | 0.16965 | 0.6111
-0.2 | 0.07698 | 0.22649 | 0.8236
-0.19 | 0.10334 | 0.30685 | 1.1092
-0.18 | 0.13973 | 0.40974 | 1.4797
-0.17 | 0.18869 | 0.55009 | 1.9727
-0.16 | 0.251 | 0.7355 | 2.5981
-0.15 | 0.33925 | 0.9727 | 3.4117
-0.14 | 0.45072 | 1.2938 | 4.4499
-0.13 | 0.6009 | 1.7002 | 5.726
-0.12 | 0.7953 | 2.2412 | 7.366
-0.11 | 1.0521 | 2.91 | 9.306
-0.1 | 1.3899 | 3.7777 | 11.657
-0.09 | 1.8136 | 4.8837 | 14.477
-0.08 | 2.3823 | 6.235 | 17.657
-0.07 | 3.0561 | 7.857 | 21.418
-0.06 | 3.9425 | 9.881 | 25.72
-0.05 | 5.0279 | 12.342 | 30.504
-0.04 | 6.287 | 15.166 | 35.841
-0.03 | 7.856 | 18.534 | 41.597
-0.02 | 9.739 | 22.295 | 47.993
-0.01 | 11.995 | 26.685 | 54.834
0 | 14.488 | 31.673 | 62.35
0.01 | 17.461 | 37.076 | 70.12
0.02 | 20.572 | 42.925 | 78.37
0.03 | 24.277 | 49.447 | 87.09
0.04 | 28.094 | 56.36 | 96.2
0.05 | 32.331 | 63.67 | 105.65
0.06 | 36.789 | 71.53 | 115.52
0.07 | 41.456 | 79.89 | 125.61
0.08 | 46.462 | 88.53 | 136.07
0.09 | 51.27 | 97.31 | 146.7
0.1 | 56.542 | 106.67 | 157.62
0.11 | 61.47 | 116.25 | 168.9
0.12 | 66.8 | 126.15 | 180.1
0.13 | 71.91 | 136.27 | 191.76
0.14 | 76.92 | 146.55 | 203.46
0.15 | 81.98 | 156.99 | 215.21
0.16 | 86.65 | 167.88 | 227.23
0.17 | 91.5 | 178.75 | 239.11
0.18 | 95.81 | 189.6 | 251.31
0.19 | 100.17 | 200.72 | 263.37
0.2 | 104.24 | 211.96 | 275.49
0.21 | 108.22 | 223.3 | 287.78
0.22 | 112.08 | 234.76 | 299.98
0.23 | 115.47 | 246.01 | 312.22
0.24 | 118.86 | 257.52 | 324.52
0.25 | 121.84 | 269.09 | 336.79
0.26 | 124.87 | 280.47 | 348.8
0.27 | 127.77 | 291.94 | 360.97
0.28 | 130.35 | 303.21 | 373.03
0.29 | 132.84 | 314.65 | 384.97
0.3 | 134.96 | 326.06 | 397.09
0.31 | 137.08 | 337.24 | 408.75
0.32 | 139.23 | 348.26 | 420.5
0.33 | 141.16 | 359.39 | 432.12
0.34 | 142.9 | 370.3 | 443.59
0.35 | 144.47 | 381.08 | 454.87
0.36 | 146.04 | 391.73 | 466.07
0.37 | 147.47 | 402.12 | 477.13
0.38 | 149.01 | 412.5 | 487.99
0.39 | 150.14 | 422.59 | 498.72
0.4 | 151.26 | 432.39 | 509.01
0.41 | 152.56 | 442.15 | 519.47
0.42 | 153.61 | 451.63 | 529.68
0.43 | 154.68 | 460.91 | 539.64
0.44 | 155.39 | 469.81 | 549.38
0.45 | 156.17 | 478.52 | 558.68
0.46 | 157.21 | 487 | 568.08
0.47 | 157.96 | 495.18 | 577
0.48 | 158.73 | 503.06 | 585.5
0.49 | 159.36 | 510.6 | 594.2
0.5 | 160.07 | 517.92 | 602.6

## Tranconductance (mS-mm)
VGS (V) | VDS = 0.100 V | VDS = 0.500 V | VDS = 0.900 V
-0.75 | -0.001514 | -0.00494 | -0.01356
-0.74 | -0.001559 | -0.004095 | -0.012845
-0.73 | -0.001377 | -0.00467 | -0.01239
-0.72 | -0.0011675 | -0.004625 | -0.01207
-0.71 | -0.001155 | -0.003525 | -0.01129
-0.7 | -0.001046 | -0.003615 | -0.009655
-0.69 | -0.0011265 | -0.00357 | -0.009225
-0.68 | -0.001184 | -0.003805 | -0.010925
-0.67 | -0.0011095 | -0.00363 | -0.011185
-0.66 | -0.001075 | -0.003555 | -0.01031
-0.65 | -0.0008875 | -0.00366 | -0.00955
-0.64 | -0.000858 | -0.002945 | -0.0089
-0.63 | -0.00086 | -0.00276 | -0.009325
-0.62 | -0.0007345 | -0.002965 | -0.009095
-0.61 | -0.0007875 | -0.00277 | -0.00813
-0.6 | -0.000826 | -0.00287 | -0.00838
-0.59 | -0.000765 | -0.00264 | -0.008195
-0.58 | -0.000735 | -0.002545 | -0.007765
-0.57 | -0.000675 | -0.002425 | -0.006675
-0.56 | -0.0006005 | -0.00239 | -0.006915
-0.55 | -0.000537 | -0.00244 | -0.00744
-0.54 | -0.000522 | -0.002115 | -0.00651
-0.53 | -0.00047 | -0.001895 | -0.005335
-0.52 | -0.0004485 | -0.001785 | -0.005345
-0.51 | -0.000461 | -0.001605 | -0.004725
-0.5 | -0.000352 | -0.00145 | -0.00544
-0.49 | -0.0002035 | -0.00135 | -0.004815
-0.48 | -0.0001325 | -0.000885 | -0.001565
-0.47 | 1.45e-05 | -0.0001 | -0.000875
-0.46 | 0.0001735 | 0.000315 | 0.00082
-0.45 | 0.0004555 | 0.001155 | 0.002985
-0.44 | 0.0008345 | 0.002125 | 0.005965
-0.43 | 0.0012895 | 0.003465 | 0.01139
-0.42 | 0.0019835 | 0.005625 | 0.01823
-0.41 | 0.002831 | 0.00835 | 0.02655
-0.4 | 0.004114 | 0.01211 | 0.03943
-0.39 | 0.005726 | 0.01726 | 0.05708
-0.38 | 0.008198 | 0.02443 | 0.080835
-0.37 | 0.0112225 | 0.03363 | 0.118815
-0.36 | 0.016261 | 0.048175 | 0.164475
-0.35 | 0.0232165 | 0.066145 | 0.2296
-0.34 | 0.030075 | 0.09236 | 0.31655
-0.33 | 0.041605 | 0.125515 | 0.4442
-0.32 | 0.0572 | 0.17615 | 0.62025
-0.31 | 0.07864 | 0.251235 | 0.8533
-0.3 | 0.109555 | 0.3297 | 1.18645
-0.29 | 0.153575 | 0.4525 | 1.6345
-0.28 | 0.2111 | 0.6216 | 2.2387
-0.27 | 0.275 | 0.83885 | 3.059
-0.26 | 0.38065 | 1.1515 | 4.1835
-0.25 | 0.5131 | 1.5667 | 5.6345
-0.24 | 0.70955 | 2.11885 | 7.6855
-0.23 | 0.9523 | 2.832 | 10.2935
-0.22 | 1.2925 | 3.8745 | 13.9215
-0.21 | 1.7849 | 5.1025 | 18.722
-0.2 | 2.33975 | 6.86 | 24.905
-0.19 | 3.1375 | 9.1625 | 32.805
-0.18 | 4.2675 | 12.162 | 43.175
-0.17 | 5.5635 | 16.288 | 55.92
-0.16 | 7.528 | 21.1305 | 71.95
-0.15 | 9.986 | 27.915 | 92.59
-0.14 | 13.0825 | 36.375 | 115.715
-0.13 | 17.229 | 47.37 | 145.805
-0.12 | 22.56 | 60.49 | 179
-0.11 | 29.73 | 76.825 | 214.55
-0.1 | 38.075 | 98.685 | 258.55
-0.09 | 49.62 | 122.865 | 300
-0.08 | 62.125 | 148.665 | 347.05
-0.07 | 78.01 | 182.3 | 403.15
-0.06 | 98.59 | 224.25 | 454.3
-0.05 | 117.225 | 264.25 | 506.05
-0.04 | 141.405 | 309.6 | 554.65
-0.03 | 172.6 | 356.45 | 607.6
-0.02 | 206.95 | 407.55 | 661.85
-0.01 | 237.45 | 468.9 | 717.85
0 | 273.3 | 519.55 | 764.3
0.01 | 304.2 | 562.6 | 801
0.02 | 340.8 | 618.55 | 848.5
0.03 | 376.1 | 671.75 | 891.5
0.04 | 402.7 | 711.15 | 928
0.05 | 434.75 | 758.5 | 966
0.06 | 456.25 | 811 | 998
0.07 | 483.65 | 850 | 1027.5
0.08 | 490.7 | 871 | 1054.5
0.09 | 504 | 907 | 1077.5
0.1 | 510 | 947 | 1110
0.11 | 512.9 | 974 | 1124
0.12 | 522 | 1001 | 1143
0.13 | 506 | 1020 | 1168
0.14 | 503.5 | 1036 | 1172.5
0.15 | 486.5 | 1066.5 | 1188.5
0.16 | 476 | 1088 | 1195
0.17 | 458 | 1086 | 1204
0.18 | 433.5 | 1098.5 | 1213
0.19 | 421.5 | 1118 | 1209
0.2 | 402.5 | 1129 | 1220.5
0.21 | 392 | 1140 | 1224.5
0.22 | 362.5 | 1135.5 | 1222
0.23 | 339 | 1138 | 1227
0.24 | 318.5 | 1154 | 1228.5
0.25 | 300.5 | 1147.5 | 1214
0.26 | 296.5 | 1142.5 | 1209
0.27 | 274 | 1137 | 1211.5
0.28 | 253.5 | 1135.5 | 1200
0.29 | 230.5 | 1142.5 | 1203
0.3 | 212 | 1129.5 | 1189
0.31 | 213.5 | 1110 | 1170.5
0.32 | 204 | 1107.5 | 1168.5
0.33 | 183.5 | 1102 | 1154.5
0.34 | 165.5 | 1084.5 | 1137.5
0.35 | 157 | 1071.5 | 1124
0.36 | 150 | 1052 | 1113
0.37 | 148.5 | 1038.5 | 1096
0.38 | 133.5 | 1023.5 | 1079.5
0.39 | 112.5 | 994.5 | 1051
0.4 | 121 | 978 | 1037.5
0.41 | 117.5 | 962 | 1033.5
0.42 | 106 | 938 | 1008.5
0.43 | 89 | 909 | 985
0.44 | 74.5 | 880.5 | 952
0.45 | 91 | 859.5 | 935
0.46 | 89.5 | 833 | 916
0.47 | 76 | 803 | 871
0.48 | 70 | 771 | 860
0.49 | 67 | 743 | 855
0.5 | 71 | 732 | 840