## IDS-VDS Characteristic (mA-mm)
VGS (V) | VDS = 0.100 V | VDS = 0.500 V | VDS = 0.900 V
-0.75 | 0.0003411 | 0.0013822 | 0.004451
-0.74 | 0.0003238 | 0.0013347 | 0.0042979
-0.73 | 0.00031121 | 0.0012804 | 0.0041732
-0.72 | 0.00029747 | 0.0012271 | 0.004062
-0.71 | 0.0002873 | 0.0011853 | 0.0039216
-0.7 | 0.0002719 | 0.0011461 | 0.003805
-0.69 | 0.00025971 | 0.0011051 | 0.0036811
-0.68 | 0.00024956 | 0.0010662 | 0.003565
-0.67 | 0.000236 | 0.0010245 | 0.0034563
-0.66 | 0.00022629 | 0.0009862 | 0.0033633
-0.65 | 0.0002172 | 0.0009483 | 0.003268
-0.64 | 0.00020672 | 0.0009189 | 0.0031655
-0.63 | 0.00019619 | 0.0008905 | 0.0030418
-0.62 | 0.00018809 | 0.000854 | 0.0029512
-0.61 | 0.00017898 | 0.0008252 | 0.0028369
-0.6 | 0.00017158 | 0.0007992 | 0.0027802
-0.59 | 0.00016359 | 0.0007704 | 0.0026752
-0.58 | 0.00015683 | 0.0007357 | 0.0026233
-0.57 | 0.00015019 | 0.0007059 | 0.0025169
-0.56 | 0.00014317 | 0.0006886 | 0.0024565
-0.55 | 0.00013689 | 0.0006635 | 0.0023609
-0.54 | 0.00013059 | 0.0006393 | 0.0022964
-0.53 | 0.00012602 | 0.0006134 | 0.0022216
-0.52 | 0.00012026 | 0.0005996 | 0.0021618
-0.51 | 0.00011434 | 0.0005756 | 0.0020952
-0.5 | 0.00011061 | 0.0005554 | 0.0020396
-0.49 | 0.00010853 | 0.00054 | 0.0019982
-0.48 | 0.0001051 | 0.000533 | 0.0019531
-0.47 | 0.00010383 | 0.0005227 | 0.0019279
-0.46 | 0.00010461 | 0.000519 | 0.0019196
-0.45 | 0.00010591 | 0.0005208 | 0.0019249
-0.44 | 0.00011162 | 0.0005321 | 0.001963
-0.43 | 0.00012016 | 0.0005554 | 0.0020203
-0.42 | 0.00013486 | 0.0005898 | 0.0021344
-0.41 | 0.00015516 | 0.000653 | 0.0023229
-0.4 | 0.00018715 | 0.0007407 | 0.0026211
-0.39 | 0.00022853 | 0.0008716 | 0.0030217
-0.38 | 0.00029229 | 0.0010471 | 0.0036204
-0.37 | 0.00037582 | 0.001315 | 0.0044648
-0.36 | 0.00049993 | 0.0016603 | 0.0056935
-0.35 | 0.00068 | 0.0021752 | 0.007479
-0.34 | 0.0009259 | 0.0028604 | 0.0099
-0.33 | 0.0012359 | 0.0038567 | 0.013264
-0.32 | 0.0017023 | 0.0051832 | 0.017898
-0.31 | 0.0022949 | 0.007106 | 0.024559
-0.3 | 0.0031689 | 0.00971 | 0.033651
-0.29 | 0.0043368 | 0.013178 | 0.046546
-0.28 | 0.006062 | 0.017956 | 0.06375
-0.27 | 0.008202 | 0.024706 | 0.08819
-0.26 | 0.011317 | 0.03367 | 0.12087
-0.25 | 0.015291 | 0.046108 | 0.16482
-0.24 | 0.021025 | 0.06297 | 0.22612
-0.23 | 0.028539 | 0.0853 | 0.30922
-0.22 | 0.039011 | 0.11573 | 0.41871
-0.21 | 0.052935 | 0.15666 | 0.56888
-0.2 | 0.07207 | 0.21057 | 0.7733
-0.19 | 0.09799 | 0.28631 | 1.0342
-0.18 | 0.1323 | 0.38244 | 1.3956
-0.17 | 0.17781 | 0.51617 | 1.8575
-0.16 | 0.24035 | 0.6884 | 2.4561
-0.15 | 0.32021 | 0.9216 | 3.2366
-0.14 | 0.43316 | 1.2106 | 4.2139
-0.13 | 0.5746 | 1.6144 | 5.4709
-0.12 | 0.7585 | 2.1172 | 7.05
-0.11 | 1.0158 | 2.7766 | 8.949
-0.1 | 1.3279 | 3.5932 | 11.226
-0.09 | 1.7567 | 4.6478 | 13.974
-0.08 | 2.2845 | 5.956 | 17.132
-0.07 | 2.958 | 7.549 | 20.804
-0.06 | 3.8152 | 9.537 | 24.96
-0.05 | 4.8544 | 11.855 | 29.713
-0.04 | 6.137 | 14.698 | 34.914
-0.03 | 7.652 | 17.983 | 40.646
-0.02 | 9.545 | 21.699 | 46.954
-0.01 | 11.659 | 26.014 | 53.631
0 | 14.247 | 30.863 | 61.07
0.01 | 17.084 | 36.245 | 68.82
0.02 | 20.235 | 42.115 | 76.9
0.03 | 23.871 | 48.529 | 85.65
0.04 | 27.656 | 55.305 | 94.73
0.05 | 31.933 | 62.79 | 103.9
0.06 | 36.248 | 70.36 | 113.76
0.07 | 41.033 | 78.69 | 123.95
0.08 | 45.865 | 87.25 | 134.2
0.09 | 50.816 | 96.21 | 144.87
0.1 | 56.02 | 105.35 | 155.65
0.11 | 60.95 | 114.93 | 166.79
0.12 | 66.26 | 124.78 | 178.16
0.13 | 71.21 | 134.91 | 189.69
0.14 | 76.42 | 145.22 | 201.22
0.15 | 81.28 | 155.52 | 212.89
0.16 | 86.17 | 166.26 | 224.95
0.17 | 90.88 | 177.16 | 236.84
0.18 | 95.19 | 188.09 | 248.8
0.19 | 99.68 | 199.22 | 260.77
0.2 | 103.62 | 210.16 | 273.1
0.21 | 107.73 | 221.66 | 285.36
0.22 | 111.36 | 233 | 297.56
0.23 | 114.92 | 244.33 | 309.88
0.24 | 118.36 | 255.79 | 321.8
0.25 | 121.34 | 267.18 | 334.17
0.26 | 124.4 | 278.7 | 346.34
0.27 | 127.07 | 290.1 | 358.45
0.28 | 129.77 | 301.47 | 370.39
0.29 | 132.33 | 312.65 | 382.37
0.3 | 134.5 | 324.07 | 394.38
0.31 | 136.65 | 335.3 | 406.14
0.32 | 138.67 | 346.37 | 417.85
0.33 | 140.55 | 357.55 | 429.32
0.34 | 142.46 | 368.26 | 440.84
0.35 | 144.04 | 379.1 | 452.26
0.36 | 145.54 | 389.71 | 463.34
0.37 | 146.94 | 400.25 | 474.55
0.38 | 148.57 | 410.58 | 485.28
0.39 | 149.7 | 420.56 | 496.04
0.4 | 150.96 | 430.46 | 506.57
0.41 | 151.98 | 440.13 | 516.85
0.42 | 153.14 | 449.78 | 527.14
0.43 | 154.29 | 458.91 | 537.02
0.44 | 155.03 | 467.91 | 546.78
0.45 | 155.89 | 476.64 | 556.32
0.46 | 156.73 | 485.23 | 565.68
0.47 | 157.45 | 493.4 | 574.6
0.48 | 158.39 | 501.2 | 583.4
0.49 | 158.99 | 508.84 | 591.8
0.5 | 159.57 | 516.23 | 600.2

## Tranconductance (mS-mm)
VGS (V) | VDS = 0.100 V | VDS = 0.500 V | VDS = 0.900 V
-0.75 | -0.00173 | -0.00475 | -0.01531
-0.74 | -0.0014945 | -0.00509 | -0.01389
-0.73 | -0.0013165 | -0.00538 | -0.011795
-0.72 | -0.0011955 | -0.004755 | -0.01258
-0.71 | -0.0012785 | -0.00405 | -0.01285
-0.7 | -0.0013795 | -0.00401 | -0.012025
-0.69 | -0.001117 | -0.003995 | -0.012
-0.68 | -0.0011855 | -0.00403 | -0.01124
-0.67 | -0.0011635 | -0.004 | -0.010085
-0.66 | -0.00094 | -0.00381 | -0.009415
-0.65 | -0.0009785 | -0.003365 | -0.00989
-0.64 | -0.0010505 | -0.00289 | -0.01131
-0.63 | -0.0009315 | -0.003245 | -0.010715
-0.62 | -0.0008605 | -0.003265 | -0.010245
-0.61 | -0.0008255 | -0.00274 | -0.00855
-0.6 | -0.0007695 | -0.00274 | -0.008085
-0.59 | -0.0007375 | -0.003175 | -0.007845
-0.58 | -0.00067 | -0.003225 | -0.007915
-0.57 | -0.000683 | -0.002355 | -0.00834
-0.56 | -0.000665 | -0.00212 | -0.0078
-0.55 | -0.000629 | -0.002465 | -0.008005
-0.54 | -0.0005435 | -0.002505 | -0.006965
-0.53 | -0.0005165 | -0.001985 | -0.00673
-0.52 | -0.000584 | -0.00189 | -0.00632
-0.51 | -0.0004825 | -0.00221 | -0.00611
-0.5 | -0.0002905 | -0.00178 | -0.00485
-0.49 | -0.0002755 | -0.00112 | -0.004325
-0.48 | -0.000235 | -0.000865 | -0.003515
-0.47 | -2.45e-05 | -0.0007 | -0.001675
-0.46 | 0.000104 | -9.5e-05 | -0.00015
-0.45 | 0.0003505 | 0.000655 | 0.00217
-0.44 | 0.0007125 | 0.00173 | 0.00477
-0.43 | 0.001162 | 0.002885 | 0.00857
-0.42 | 0.00175 | 0.00488 | 0.01513
-0.41 | 0.0026145 | 0.007545 | 0.024335
-0.4 | 0.0036685 | 0.01093 | 0.03494
-0.39 | 0.005257 | 0.01532 | 0.049965
-0.38 | 0.0073645 | 0.02217 | 0.072155
-0.37 | 0.010382 | 0.03066 | 0.103655
-0.36 | 0.015209 | 0.04301 | 0.15071
-0.35 | 0.0212985 | 0.060005 | 0.210325
-0.34 | 0.027795 | 0.084075 | 0.28925
-0.33 | 0.03882 | 0.11614 | 0.3999
-0.32 | 0.05295 | 0.162465 | 0.56475
-0.31 | 0.07333 | 0.22634 | 0.78765
-0.3 | 0.102095 | 0.3036 | 1.09935
-0.29 | 0.144655 | 0.4123 | 1.50495
-0.28 | 0.19326 | 0.5764 | 2.0822
-0.27 | 0.26275 | 0.7857 | 2.856
-0.26 | 0.35445 | 1.0701 | 3.8315
-0.25 | 0.4854 | 1.465 | 5.2625
-0.24 | 0.6624 | 1.9596 | 7.22
-0.23 | 0.8993 | 2.638 | 9.6295
-0.22 | 1.2198 | 3.568 | 12.983
-0.21 | 1.65295 | 4.742 | 17.7295
-0.2 | 2.25275 | 6.4825 | 23.266
-0.19 | 3.0115 | 8.5935 | 31.115
-0.18 | 3.991 | 11.493 | 41.165
-0.17 | 5.4025 | 15.298 | 53.025
-0.16 | 7.12 | 20.2715 | 68.955
-0.15 | 9.6405 | 26.11 | 87.89
-0.14 | 12.7195 | 34.64 | 111.715
-0.13 | 16.267 | 45.33 | 141.805
-0.12 | 22.06 | 58.11 | 173.905
-0.11 | 28.47 | 73.8 | 208.8
-0.1 | 37.045 | 93.56 | 251.25
-0.09 | 47.83 | 118.14 | 295.3
-0.08 | 60.065 | 145.06 | 341.5
-0.07 | 76.535 | 179.05 | 391.4
-0.06 | 94.82 | 215.3 | 445.45
-0.05 | 116.09 | 258.05 | 497.7
-0.04 | 139.88 | 306.4 | 546.65
-0.03 | 170.4 | 350.05 | 602
-0.02 | 200.35 | 401.55 | 649.25
-0.01 | 235.1 | 458.2 | 705.8
0 | 271.25 | 511.55 | 759.45
0.01 | 299.4 | 562.6 | 791.5
0.02 | 339.35 | 614.2 | 841.5
0.03 | 371.05 | 659.5 | 891.5
0.04 | 403.1 | 713.05 | 912.5
0.05 | 429.6 | 752.75 | 951.5
0.06 | 455 | 795 | 1002.5
0.07 | 480.85 | 844.5 | 1022
0.08 | 489.15 | 876 | 1046
0.09 | 507.75 | 905 | 1072.5
0.1 | 506.7 | 936 | 1096
0.11 | 512 | 971.5 | 1125.5
0.12 | 513 | 999 | 1145
0.13 | 508 | 1022 | 1153
0.14 | 503.5 | 1030.5 | 1160
0.15 | 487.5 | 1052 | 1186.5
0.16 | 480 | 1082 | 1197.5
0.17 | 451 | 1091.5 | 1192.5
0.18 | 440 | 1103 | 1196.5
0.19 | 421.5 | 1103.5 | 1215
0.2 | 402.5 | 1122 | 1229.5
0.21 | 387 | 1142 | 1223
0.22 | 359.5 | 1133.5 | 1226
0.23 | 350 | 1139.5 | 1212
0.24 | 321 | 1142.5 | 1214.5
0.25 | 302 | 1145.5 | 1227
0.26 | 286.5 | 1146 | 1214
0.27 | 268.5 | 1138.5 | 1202.5
0.28 | 263 | 1127.5 | 1196
0.29 | 236.5 | 1130 | 1199.5
0.3 | 216 | 1132.5 | 1188.5
0.31 | 208.5 | 1115 | 1173.5
0.32 | 195 | 1112.5 | 1159
0.33 | 189.5 | 1094.5 | 1149.5
0.34 | 174.5 | 1077.5 | 1147
0.35 | 154 | 1072.5 | 1125
0.36 | 145 | 1057.5 | 1114.5
0.37 | 151.5 | 1043.5 | 1097
0.38 | 138 | 1015.5 | 1074.5
0.39 | 119.5 | 994 | 1064.5
0.4 | 114 | 978.5 | 1040.5
0.41 | 109 | 966 | 1028.5
0.42 | 115.5 | 939 | 1008.5
0.43 | 94.5 | 906.5 | 982
0.44 | 80 | 886.5 | 965
0.45 | 85 | 866 | 945
0.46 | 78 | 838 | 914
0.47 | 83 | 798.5 | 886
0.48 | 77 | 772 | 860
0.49 | 59 | 751.5 | 840
0.5 | 58 | 739 | 840