## IDS-VDS Characteristic (mA-mm)
VGS (V) | VDS = 0.100 V | VDS = 0.500 V | VDS = 0.900 V
-0.75 | 0.00030347 | 0.0011459 | 0.0035487
-0.74 | 0.00029038 | 0.0011024 | 0.0034774
-0.73 | 0.00027638 | 0.0010662 | 0.00336
-0.72 | 0.00026487 | 0.0010237 | 0.0032805
-0.71 | 0.00025317 | 0.0010006 | 0.0031856
-0.7 | 0.00024102 | 0.0009645 | 0.0030987
-0.69 | 0.00023134 | 0.0009325 | 0.0030144
-0.68 | 0.00022167 | 0.0008998 | 0.002912
-0.67 | 0.00021258 | 0.0008651 | 0.0028227
-0.66 | 0.00020384 | 0.0008388 | 0.0027341
-0.65 | 0.0001951 | 0.0008145 | 0.0026438
-0.64 | 0.00018814 | 0.0007798 | 0.0025758
-0.63 | 0.00017799 | 0.0007573 | 0.0024996
-0.62 | 0.00017107 | 0.0007261 | 0.0024198
-0.61 | 0.00016264 | 0.0007036 | 0.0023701
-0.6 | 0.0001582 | 0.0006803 | 0.0022799
-0.59 | 0.00014883 | 0.000655 | 0.0022129
-0.58 | 0.0001425 | 0.0006351 | 0.0021408
-0.57 | 0.00013704 | 0.0006116 | 0.0020853
-0.56 | 0.00013087 | 0.0005928 | 0.0020144
-0.55 | 0.00012523 | 0.0005685 | 0.001962
-0.54 | 0.00012038 | 0.0005547 | 0.0019058
-0.53 | 0.00011521 | 0.0005313 | 0.0018659
-0.52 | 0.00011064 | 0.0005193 | 0.0018069
-0.51 | 0.00010663 | 0.0005047 | 0.0017674
-0.5 | 0.00010287 | 0.00049451 | 0.0017334
-0.49 | 0.00010144 | 0.00048481 | 0.0017149
-0.48 | 0.00010111 | 0.0004774 | 0.0016876
-0.47 | 0.00010082 | 0.00047868 | 0.0016884
-0.46 | 0.00010207 | 0.00048071 | 0.0016981
-0.45 | 0.00010674 | 0.00049332 | 0.0017468
-0.44 | 0.00011432 | 0.00051641 | 0.0018157
-0.43 | 0.00012642 | 0.00055698 | 0.0019445
-0.42 | 0.00014608 | 0.0006126 | 0.0021381
-0.41 | 0.0001718 | 0.0007009 | 0.0024049
-0.4 | 0.00021304 | 0.0008145 | 0.0028284
-0.39 | 0.00026497 | 0.0009959 | 0.0034048
-0.38 | 0.00034571 | 0.0012297 | 0.0042429
-0.37 | 0.00044676 | 0.0015763 | 0.0054087
-0.36 | 0.000611 | 0.0020412 | 0.007121
-0.35 | 0.0008162 | 0.0026843 | 0.009396
-0.34 | 0.0011046 | 0.0035986 | 0.012646
-0.33 | 0.0014937 | 0.00484 | 0.017062
-0.32 | 0.0020497 | 0.006635 | 0.023264
-0.31 | 0.0027631 | 0.008939 | 0.031832
-0.3 | 0.0038254 | 0.01221 | 0.043877
-0.29 | 0.005172 | 0.016542 | 0.05984
-0.28 | 0.007223 | 0.022697 | 0.08197
-0.27 | 0.009784 | 0.030638 | 0.11255
-0.26 | 0.013436 | 0.042087 | 0.15412
-0.25 | 0.018105 | 0.056766 | 0.20997
-0.24 | 0.024843 | 0.0776 | 0.28434
-0.23 | 0.033487 | 0.10447 | 0.38658
-0.22 | 0.045795 | 0.14251 | 0.52475
-0.21 | 0.06216 | 0.19117 | 0.7047
-0.2 | 0.08345 | 0.25786 | 0.9519
-0.19 | 0.11258 | 0.34313 | 1.2659
-0.18 | 0.15197 | 0.46115 | 1.6886
-0.17 | 0.20308 | 0.6169 | 2.2402
-0.16 | 0.27463 | 0.8153 | 2.9381
-0.15 | 0.36377 | 1.089 | 3.8254
-0.14 | 0.48835 | 1.433 | 4.9747
-0.13 | 0.6407 | 1.8904 | 6.413
-0.12 | 0.8541 | 2.4558 | 8.128
-0.11 | 1.1232 | 3.1981 | 10.207
-0.1 | 1.4751 | 4.1227 | 12.714
-0.09 | 1.9409 | 5.3033 | 15.676
-0.08 | 2.5013 | 6.768 | 19.103
-0.07 | 3.2435 | 8.474 | 23.007
-0.06 | 4.1213 | 10.63 | 27.367
-0.05 | 5.2661 | 13.192 | 32.343
-0.04 | 6.563 | 16.132 | 37.817
-0.03 | 8.218 | 19.597 | 43.79
-0.02 | 10.123 | 23.586 | 50.29
-0.01 | 12.342 | 28.064 | 57.27
0 | 14.995 | 33.132 | 64.88
0.01 | 17.884 | 38.65 | 72.61
0.02 | 21.209 | 44.562 | 81.01
0.03 | 24.717 | 51.284 | 89.86
0.04 | 28.791 | 58.21 | 99
0.05 | 32.903 | 65.65 | 108.69
0.06 | 37.453 | 73.59 | 118.32
0.07 | 42.269 | 81.95 | 128.69
0.08 | 47 | 90.64 | 139.15
0.09 | 52.191 | 99.53 | 149.83
0.1 | 57.16 | 108.9 | 160.8
0.11 | 62.23 | 118.6 | 171.97
0.12 | 67.58 | 128.55 | 183.45
0.13 | 72.57 | 138.51 | 194.93
0.14 | 77.76 | 148.9 | 206.61
0.15 | 82.54 | 159.47 | 218.27
0.16 | 87.5 | 170.21 | 230.3
0.17 | 92.1 | 181.14 | 242.33
0.18 | 96.48 | 192.02 | 254.33
0.19 | 100.88 | 203.13 | 266.54
0.2 | 104.87 | 214.36 | 278.46
0.21 | 108.97 | 225.79 | 290.89
0.22 | 112.6 | 237.08 | 303.07
0.23 | 116.11 | 248.4 | 315.22
0.24 | 119.33 | 259.94 | 327.43
0.25 | 122.42 | 271.37 | 339.66
0.26 | 125.48 | 282.77 | 351.78
0.27 | 128.18 | 294.07 | 363.77
0.28 | 130.88 | 305.49 | 375.84
0.29 | 133.17 | 316.82 | 387.63
0.3 | 135.49 | 328.14 | 399.69
0.31 | 137.71 | 339.43 | 411.39
0.32 | 139.61 | 350.29 | 423.02
0.33 | 141.6 | 361.42 | 434.63
0.34 | 143.22 | 372.32 | 445.9
0.35 | 144.82 | 382.95 | 457.2
0.36 | 146.46 | 393.59 | 468.31
0.37 | 147.91 | 403.95 | 479.37
0.38 | 149.22 | 414.29 | 490.16
0.39 | 150.45 | 424.34 | 500.79
0.4 | 151.62 | 434.08 | 511.21
0.41 | 152.72 | 443.67 | 521.46
0.42 | 153.91 | 453.19 | 531.67
0.43 | 154.71 | 462.39 | 541.39
0.44 | 155.64 | 471.27 | 551.12
0.45 | 156.68 | 479.95 | 560.48
0.46 | 157.35 | 488.29 | 569.81
0.47 | 158.25 | 496.43 | 578.6
0.48 | 158.84 | 504.2 | 587.2
0.49 | 159.43 | 511.67 | 595.8
0.5 | 160.39 | 518.95 | 603.9

## Tranconductance (mS-mm)
VGS (V) | VDS = 0.100 V | VDS = 0.500 V | VDS = 0.900 V
-0.75 | -0.001309 | -0.00435 | -0.00713
-0.74 | -0.0013545 | -0.003985 | -0.009435
-0.73 | -0.0012755 | -0.003935 | -0.009845
-0.72 | -0.0011605 | -0.00328 | -0.00872
-0.71 | -0.0011925 | -0.00296 | -0.00909
-0.7 | -0.0010915 | -0.003405 | -0.00856
-0.69 | -0.0009675 | -0.003235 | -0.009335
-0.68 | -0.000938 | -0.00337 | -0.009585
-0.67 | -0.0008915 | -0.00305 | -0.008895
-0.66 | -0.000874 | -0.00253 | -0.008945
-0.65 | -0.000785 | -0.00295 | -0.007915
-0.64 | -0.0008555 | -0.00286 | -0.00721
-0.63 | -0.0008535 | -0.002685 | -0.0078
-0.62 | -0.0007675 | -0.002685 | -0.006475
-0.61 | -0.0006435 | -0.00229 | -0.006995
-0.6 | -0.0006905 | -0.00243 | -0.00786
-0.59 | -0.000785 | -0.00226 | -0.006955
-0.58 | -0.0005895 | -0.00217 | -0.00638
-0.57 | -0.0005815 | -0.002115 | -0.00632
-0.56 | -0.0005905 | -0.002155 | -0.006165
-0.55 | -0.0005245 | -0.001905 | -0.00543
-0.54 | -0.000501 | -0.00186 | -0.004805
-0.53 | -0.000487 | -0.00177 | -0.004945
-0.52 | -0.000429 | -0.00133 | -0.004925
-0.51 | -0.0003885 | -0.0012395 | -0.003675
-0.5 | -0.0002595 | -0.0009945 | -0.002625
-0.49 | -8.8e-05 | -0.0008555 | -0.00229
-0.48 | -3.1e-05 | -0.0003065 | -0.001325
-0.47 | 4.8e-05 | 0.0001655 | 0.000525
-0.46 | 0.000296 | 0.000732 | 0.00292
-0.45 | 0.0006125 | 0.001785 | 0.00588
-0.44 | 0.000984 | 0.003183 | 0.009885
-0.43 | 0.001588 | 0.0048095 | 0.01612
-0.42 | 0.002269 | 0.007196 | 0.02302
-0.41 | 0.003348 | 0.010095 | 0.034515
-0.4 | 0.0046585 | 0.01475 | 0.049995
-0.39 | 0.0066335 | 0.02076 | 0.070725
-0.38 | 0.0090895 | 0.02902 | 0.100195
-0.37 | 0.0132645 | 0.040575 | 0.143905
-0.36 | 0.018472 | 0.0554 | 0.199365
-0.35 | 0.02468 | 0.07787 | 0.27625
-0.34 | 0.033875 | 0.107785 | 0.3833
-0.33 | 0.047255 | 0.15182 | 0.5309
-0.32 | 0.06347 | 0.20495 | 0.7385
-0.31 | 0.088785 | 0.27875 | 1.03065
-0.3 | 0.120445 | 0.38015 | 1.4004
-0.29 | 0.16988 | 0.52435 | 1.90465
-0.28 | 0.2306 | 0.7048 | 2.6355
-0.27 | 0.31065 | 0.9695 | 3.6075
-0.26 | 0.41605 | 1.3064 | 4.871
-0.25 | 0.57035 | 1.77565 | 6.511
-0.24 | 0.7691 | 2.3852 | 8.8305
-0.23 | 1.0476 | 3.2455 | 12.0205
-0.22 | 1.43365 | 4.335 | 15.906
-0.21 | 1.88275 | 5.7675 | 21.3575
-0.2 | 2.521 | 7.598 | 28.06
-0.19 | 3.426 | 10.1645 | 36.835
-0.18 | 4.525 | 13.6885 | 48.715
-0.17 | 6.133 | 17.7075 | 62.475
-0.16 | 8.0345 | 23.605 | 79.26
-0.15 | 10.686 | 30.885 | 101.83
-0.14 | 13.8465 | 40.07 | 129.38
-0.13 | 18.2875 | 51.14 | 157.665
-0.12 | 24.125 | 65.385 | 189.7
-0.11 | 31.05 | 83.345 | 229.3
-0.1 | 40.885 | 105.26 | 273.45
-0.09 | 51.31 | 132.265 | 319.45
-0.08 | 65.13 | 158.535 | 366.55
-0.07 | 81 | 193.1 | 413.2
-0.06 | 101.13 | 235.9 | 466.8
-0.05 | 122.085 | 275.1 | 522.5
-0.04 | 147.595 | 320.25 | 572.35
-0.03 | 178 | 372.7 | 623.65
-0.02 | 206.2 | 423.35 | 674
-0.01 | 243.6 | 477.3 | 729.5
0 | 277.1 | 529.3 | 767
0.01 | 310.7 | 571.5 | 806.5
0.02 | 341.65 | 631.7 | 862.5
0.03 | 379.1 | 682.4 | 899.5
0.04 | 409.3 | 718.3 | 941.5
0.05 | 433.1 | 769 | 966
0.06 | 468.3 | 815 | 1000
0.07 | 477.35 | 852.5 | 1041.5
0.08 | 496.1 | 879 | 1057
0.09 | 508 | 913 | 1082.5
0.1 | 501.95 | 953.5 | 1107
0.11 | 521 | 982.5 | 1132.5
0.12 | 517 | 995.5 | 1148
0.13 | 509 | 1017.5 | 1158
0.14 | 498.5 | 1048 | 1167
0.15 | 487 | 1065.5 | 1184.5
0.16 | 478 | 1083.5 | 1203
0.17 | 449 | 1090.5 | 1201.5
0.18 | 439 | 1099.5 | 1210.5
0.19 | 419.5 | 1117 | 1206.5
0.2 | 404.5 | 1133 | 1217.5
0.21 | 386.5 | 1136 | 1230.5
0.22 | 357 | 1130.5 | 1216.5
0.23 | 336.5 | 1143 | 1218
0.24 | 315.5 | 1148.5 | 1222
0.25 | 307.5 | 1141.5 | 1217.5
0.26 | 288 | 1135 | 1205.5
0.27 | 270 | 1136 | 1203
0.28 | 249.5 | 1137.5 | 1193
0.29 | 230.5 | 1132.5 | 1192.5
0.3 | 227 | 1130.5 | 1188
0.31 | 206 | 1107.5 | 1166.5
0.32 | 194.5 | 1099.5 | 1162
0.33 | 180.5 | 1101.5 | 1144
0.34 | 161 | 1076.5 | 1128.5
0.35 | 162 | 1063.5 | 1120.5
0.36 | 154.5 | 1050 | 1108.5
0.37 | 138 | 1035 | 1092.5
0.38 | 127 | 1019.5 | 1071
0.39 | 120 | 989.5 | 1052.5
0.4 | 113.5 | 966.5 | 1033.5
0.41 | 114.5 | 955.5 | 1023
0.42 | 99.5 | 936 | 996.5
0.43 | 86.5 | 904 | 972.5
0.44 | 98.5 | 878 | 954.5
0.45 | 85.5 | 851 | 934.5
0.46 | 78.5 | 824 | 906
0.47 | 74.5 | 795.5 | 869.5
0.48 | 59 | 762 | 860
0.49 | 77.5 | 737.5 | 835
0.5 | 96 | 728 | 810