## IDS-VDS Characteristic (mA-mm)
VGS (V) | VDS = 0.100 V | VDS = 0.500 V | VDS = 0.900 V
-0.75 | 0.0003124 | 0.0011895 | 0.003808
-0.74 | 0.00030057 | 0.0011487 | 0.0037083
-0.73 | 0.00028693 | 0.0011108 | 0.0035938
-0.72 | 0.00027242 | 0.001066 | 0.0034905
-0.71 | 0.00026165 | 0.0010315 | 0.0033704
-0.7 | 0.00025027 | 0.0009996 | 0.0032723
-0.69 | 0.00023905 | 0.0009685 | 0.0031577
-0.68 | 0.00022935 | 0.0009331 | 0.0030792
-0.67 | 0.00022143 | 0.0008947 | 0.0029852
-0.66 | 0.00021094 | 0.0008675 | 0.0028754
-0.65 | 0.00020384 | 0.000837 | 0.0027974
-0.64 | 0.00019302 | 0.0008085 | 0.0027108
-0.63 | 0.00018423 | 0.0007806 | 0.0026226
-0.62 | 0.00017569 | 0.0007529 | 0.0025519
-0.61 | 0.00016965 | 0.0007257 | 0.0024627
-0.6 | 0.00016137 | 0.0007063 | 0.0023994
-0.59 | 0.0001536 | 0.0006801 | 0.0023235
-0.58 | 0.00014803 | 0.0006578 | 0.0022519
-0.57 | 0.00014027 | 0.0006307 | 0.0021747
-0.56 | 0.00013471 | 0.0006089 | 0.0021187
-0.55 | 0.00012788 | 0.0005915 | 0.0020463
-0.54 | 0.00012338 | 0.0005749 | 0.0020017
-0.53 | 0.0001182 | 0.0005553 | 0.001948
-0.52 | 0.00011343 | 0.0005342 | 0.0018725
-0.51 | 0.00010944 | 0.0005175 | 0.0018358
-0.5 | 0.00010603 | 0.0005061 | 0.0017937
-0.49 | 0.00010409 | 0.00049662 | 0.0017675
-0.48 | 0.00010254 | 0.00048785 | 0.0017472
-0.47 | 0.00010159 | 0.00048339 | 0.0017317
-0.46 | 0.00010316 | 0.00049002 | 0.0017416
-0.45 | 0.00010739 | 0.00049986 | 0.0017761
-0.44 | 0.0001144 | 0.00051794 | 0.0018413
-0.43 | 0.00012758 | 0.00055386 | 0.0019546
-0.42 | 0.00014505 | 0.0006177 | 0.0021393
-0.41 | 0.00017227 | 0.0006925 | 0.0023841
-0.4 | 0.00020902 | 0.0008101 | 0.0027756
-0.39 | 0.00026313 | 0.0009686 | 0.0033244
-0.38 | 0.00033866 | 0.0012141 | 0.0041075
-0.37 | 0.00044121 | 0.0015224 | 0.0052082
-0.36 | 0.0005974 | 0.00199 | 0.006811
-0.35 | 0.0007984 | 0.0025931 | 0.009006
-0.34 | 0.0010793 | 0.0034858 | 0.012042
-0.33 | 0.0014548 | 0.0046377 | 0.016267
-0.32 | 0.0019965 | 0.006343 | 0.022067
-0.31 | 0.0027011 | 0.008631 | 0.030145
-0.3 | 0.0037461 | 0.011629 | 0.041572
-0.29 | 0.005049 | 0.015974 | 0.05701
-0.28 | 0.007084 | 0.021646 | 0.0778
-0.27 | 0.009637 | 0.029624 | 0.10702
-0.26 | 0.013168 | 0.040372 | 0.14591
-0.25 | 0.017791 | 0.054756 | 0.19909
-0.24 | 0.024397 | 0.07498 | 0.2712
-0.23 | 0.032969 | 0.10095 | 0.36754
-0.22 | 0.045178 | 0.13778 | 0.49966
-0.21 | 0.06149 | 0.18402 | 0.6747
-0.2 | 0.08278 | 0.25006 | 0.9086
-0.19 | 0.11158 | 0.33368 | 1.2162
-0.18 | 0.15133 | 0.44935 | 1.6258
-0.17 | 0.20181 | 0.5989 | 2.156
-0.16 | 0.27276 | 0.7962 | 2.8427
-0.15 | 0.36119 | 1.0605 | 3.7065
-0.14 | 0.48447 | 1.3942 | 4.8203
-0.13 | 0.6387 | 1.8457 | 6.223
-0.12 | 0.8539 | 2.4022 | 7.92
-0.11 | 1.118 | 3.1415 | 9.971
-0.1 | 1.4741 | 4.0579 | 12.446
-0.09 | 1.9324 | 5.2151 | 15.34
-0.08 | 2.4924 | 6.636 | 18.782
-0.07 | 3.2394 | 8.362 | 22.587
-0.06 | 4.1136 | 10.496 | 26.976
-0.05 | 5.269 | 13.015 | 31.945
-0.04 | 6.54 | 15.972 | 37.345
-0.03 | 8.212 | 19.469 | 43.232
-0.02 | 10.135 | 23.374 | 49.723
-0.01 | 12.394 | 27.948 | 56.709
0 | 15.029 | 32.907 | 64.23
0.01 | 17.917 | 38.477 | 72.15
0.02 | 21.266 | 44.383 | 80.43
0.03 | 24.828 | 51.067 | 89.33
0.04 | 28.901 | 57.97 | 98.43
0.05 | 33.019 | 65.56 | 107.98
0.06 | 37.583 | 73.5 | 117.75
0.07 | 42.309 | 81.86 | 128.06
0.08 | 47.161 | 90.54 | 138.56
0.09 | 52.349 | 99.44 | 149.31
0.1 | 57.28 | 108.91 | 160.27
0.11 | 62.49 | 118.52 | 171.32
0.12 | 67.79 | 128.49 | 182.86
0.13 | 72.75 | 138.55 | 194.46
0.14 | 77.97 | 148.93 | 205.97
0.15 | 82.7 | 159.48 | 217.8
0.16 | 87.69 | 170.34 | 229.77
0.17 | 92.24 | 181.22 | 241.77
0.18 | 96.73 | 192.02 | 253.87
0.19 | 101.2 | 203.19 | 266
0.2 | 105.08 | 214.48 | 277.96
0.21 | 109.15 | 225.82 | 290.43
0.22 | 112.7 | 237.28 | 302.66
0.23 | 116.35 | 248.62 | 314.83
0.24 | 119.74 | 260.02 | 327.03
0.25 | 122.78 | 271.57 | 339.16
0.26 | 125.67 | 283.05 | 351.4
0.27 | 128.36 | 294.33 | 363.46
0.28 | 130.96 | 305.74 | 375.56
0.29 | 133.45 | 317.15 | 387.52
0.3 | 135.77 | 328.46 | 399.34
0.31 | 137.9 | 339.67 | 411.23
0.32 | 139.83 | 350.66 | 422.94
0.33 | 141.8 | 361.81 | 434.53
0.34 | 143.46 | 372.64 | 445.9
0.35 | 145.26 | 383.39 | 457.23
0.36 | 146.68 | 394 | 468.38
0.37 | 148.12 | 404.43 | 479.43
0.38 | 149.64 | 414.71 | 490.28
0.39 | 150.78 | 424.75 | 500.74
0.4 | 152.02 | 434.61 | 511.25
0.41 | 153.04 | 444.19 | 521.51
0.42 | 153.98 | 453.7 | 531.73
0.43 | 155.12 | 462.89 | 541.66
0.44 | 156.03 | 471.77 | 551.29
0.45 | 156.83 | 480.48 | 560.74
0.46 | 157.61 | 488.85 | 569.6
0.47 | 158.47 | 497.07 | 578.7
0.48 | 159.13 | 504.84 | 587.8
0.49 | 159.96 | 512.34 | 596.2
0.5 | 160.5 | 519.63 | 604.3

## Tranconductance (mS-mm)
VGS (V) | VDS = 0.100 V | VDS = 0.500 V | VDS = 0.900 V
-0.75 | -0.001183 | -0.00408 | -0.00997
-0.74 | -0.0012735 | -0.003935 | -0.01071
-0.73 | -0.0014075 | -0.004135 | -0.01089
-0.72 | -0.001264 | -0.003965 | -0.01117
-0.71 | -0.0011075 | -0.00332 | -0.01091
-0.7 | -0.00113 | -0.00315 | -0.010635
-0.69 | -0.001046 | -0.003325 | -0.009655
-0.68 | -0.000881 | -0.00369 | -0.008625
-0.67 | -0.0009205 | -0.00328 | -0.01019
-0.66 | -0.0008795 | -0.002885 | -0.00939
-0.65 | -0.000896 | -0.00295 | -0.00823
-0.64 | -0.0009805 | -0.00282 | -0.00874
-0.63 | -0.0008665 | -0.00278 | -0.007945
-0.62 | -0.000729 | -0.002745 | -0.007995
-0.61 | -0.000716 | -0.00233 | -0.007625
-0.6 | -0.0008025 | -0.00228 | -0.00696
-0.59 | -0.000667 | -0.002425 | -0.007375
-0.58 | -0.0006665 | -0.00247 | -0.00744
-0.57 | -0.000666 | -0.002445 | -0.00666
-0.56 | -0.0006195 | -0.00196 | -0.00642
-0.55 | -0.0005665 | -0.0017 | -0.00585
-0.54 | -0.000484 | -0.00181 | -0.004915
-0.53 | -0.0004975 | -0.002035 | -0.00646
-0.52 | -0.000438 | -0.00189 | -0.00561
-0.51 | -0.00037 | -0.001405 | -0.00394
-0.5 | -0.0002675 | -0.001044 | -0.003415
-0.49 | -0.0001745 | -0.0009125 | -0.002325
-0.48 | -0.000125 | -0.0006615 | -0.00179
-0.47 | 3.1e-05 | 0.0001085 | -0.00028
-0.46 | 0.00029 | 0.0008235 | 0.00222
-0.45 | 0.000562 | 0.001396 | 0.004985
-0.44 | 0.0010095 | 0.0027 | 0.008925
-0.43 | 0.0015325 | 0.004988 | 0.0149
-0.42 | 0.0022345 | 0.006932 | 0.021475
-0.41 | 0.0031985 | 0.00962 | 0.031815
-0.4 | 0.004543 | 0.013805 | 0.047015
-0.39 | 0.006482 | 0.0202 | 0.066595
-0.38 | 0.008904 | 0.02769 | 0.09419
-0.37 | 0.012937 | 0.038795 | 0.135175
-0.36 | 0.0178595 | 0.053535 | 0.18989
-0.35 | 0.024095 | 0.07479 | 0.26155
-0.34 | 0.03282 | 0.10223 | 0.36305
-0.33 | 0.04586 | 0.14286 | 0.50125
-0.32 | 0.062315 | 0.199665 | 0.6939
-0.31 | 0.08748 | 0.2643 | 0.97525
-0.3 | 0.117395 | 0.36715 | 1.34325
-0.29 | 0.166895 | 0.50085 | 1.8114
-0.28 | 0.2294 | 0.6825 | 2.5005
-0.27 | 0.3042 | 0.9363 | 3.4055
-0.26 | 0.4077 | 1.2566 | 4.6035
-0.25 | 0.56145 | 1.7304 | 6.2645
-0.24 | 0.7589 | 2.3097 | 8.4225
-0.23 | 1.03905 | 3.14 | 11.423
-0.22 | 1.42605 | 4.1535 | 15.358
-0.21 | 1.8801 | 5.614 | 20.447
-0.2 | 2.5045 | 7.483 | 27.075
-0.19 | 3.4275 | 9.9645 | 35.86
-0.18 | 4.5115 | 13.261 | 46.99
-0.17 | 6.0715 | 17.3425 | 60.845
-0.16 | 7.969 | 23.08 | 77.525
-0.15 | 10.5855 | 29.9 | 98.88
-0.14 | 13.8755 | 39.26 | 125.825
-0.13 | 18.4715 | 50.4 | 154.985
-0.12 | 23.965 | 64.79 | 187.4
-0.11 | 31.01 | 82.785 | 226.3
-0.1 | 40.72 | 103.68 | 268.45
-0.09 | 50.915 | 128.905 | 316.8
-0.08 | 65.35 | 157.345 | 362.35
-0.07 | 81.06 | 193 | 409.7
-0.06 | 101.48 | 232.65 | 467.9
-0.05 | 121.32 | 273.8 | 518.45
-0.04 | 147.15 | 322.7 | 564.35
-0.03 | 179.75 | 370.1 | 618.9
-0.02 | 209.1 | 423.95 | 673.85
-0.01 | 244.7 | 476.65 | 725.35
0 | 276.15 | 526.45 | 772.05
0.01 | 311.85 | 573.8 | 810
0.02 | 345.55 | 629.5 | 859
0.03 | 381.75 | 679.35 | 900
0.04 | 409.55 | 724.65 | 932.5
0.05 | 434.1 | 776.5 | 966
0.06 | 464.5 | 815 | 1004
0.07 | 478.9 | 852 | 1040.5
0.08 | 502 | 879 | 1062.5
0.09 | 505.95 | 918.5 | 1085.5
0.1 | 507.05 | 954 | 1100.5
0.11 | 525.5 | 979 | 1129.5
0.12 | 513 | 1001.5 | 1157
0.13 | 509 | 1022 | 1155.5
0.14 | 497.5 | 1046.5 | 1167
0.15 | 486 | 1070.5 | 1190
0.16 | 477 | 1087 | 1198.5
0.17 | 452 | 1084 | 1205
0.18 | 448 | 1098.5 | 1211.5
0.19 | 417.5 | 1123 | 1204.5
0.2 | 397.5 | 1131.5 | 1221.5
0.21 | 381 | 1140 | 1235
0.22 | 360 | 1140 | 1220
0.23 | 352 | 1137 | 1218.5
0.24 | 321.5 | 1147.5 | 1216.5
0.25 | 296.5 | 1151.5 | 1218.5
0.26 | 279 | 1138 | 1215
0.27 | 264.5 | 1134.5 | 1208
0.28 | 254.5 | 1141 | 1203
0.29 | 240.5 | 1136 | 1189
0.3 | 222.5 | 1126 | 1185.5
0.31 | 203 | 1110 | 1180
0.32 | 195 | 1107 | 1165
0.33 | 181.5 | 1099 | 1148
0.34 | 173 | 1079 | 1135
0.35 | 161 | 1068 | 1124
0.36 | 143 | 1052 | 1110
0.37 | 148 | 1035.5 | 1095
0.38 | 133 | 1016 | 1065.5
0.39 | 119 | 995 | 1048.5
0.4 | 113 | 972 | 1038.5
0.41 | 98 | 954.5 | 1024
0.42 | 104 | 935 | 1007.5
0.43 | 102.5 | 903.5 | 978
0.44 | 85.5 | 879.5 | 954
0.45 | 79 | 854 | 915.5
0.46 | 82 | 829.5 | 898
0.47 | 76 | 799.5 | 910
0.48 | 74.5 | 763.5 | 875
0.49 | 68.5 | 739.5 | 825
0.5 | 54 | 729 | 810