## IDS-VDS Characteristic (mA-mm)
VGS (V) | VDS = 0.100 V | VDS = 0.500 V | VDS = 0.900 V
-0.75 | 0.00030952 | 0.0011957 | 0.003863
-0.74 | 0.00029463 | 0.0011524 | 0.0037715
-0.73 | 0.00028092 | 0.001106 | 0.0036568
-0.72 | 0.00026863 | 0.0010635 | 0.0035302
-0.71 | 0.00025886 | 0.0010346 | 0.003428
-0.7 | 0.00024852 | 0.0009996 | 0.0033222
-0.69 | 0.00023603 | 0.0009674 | 0.0032204
-0.68 | 0.00022536 | 0.0009305 | 0.0031293
-0.67 | 0.00021675 | 0.0009007 | 0.0030192
-0.66 | 0.0002087 | 0.0008669 | 0.0029406
-0.65 | 0.00019846 | 0.0008336 | 0.002844
-0.64 | 0.00019009 | 0.000807 | 0.0027612
-0.63 | 0.0001813 | 0.0007802 | 0.002681
-0.62 | 0.00017475 | 0.0007526 | 0.002603
-0.61 | 0.0001645 | 0.0007217 | 0.0025052
-0.6 | 0.00015793 | 0.0006989 | 0.0024533
-0.59 | 0.00015036 | 0.0006743 | 0.0023756
-0.58 | 0.00014414 | 0.0006541 | 0.0023025
-0.57 | 0.00013764 | 0.0006317 | 0.0022207
-0.56 | 0.00013259 | 0.000606 | 0.0021541
-0.55 | 0.00012572 | 0.000583 | 0.0020885
-0.54 | 0.00012181 | 0.0005696 | 0.0020412
-0.53 | 0.00011587 | 0.0005489 | 0.0019725
-0.52 | 0.00011102 | 0.0005334 | 0.0019148
-0.51 | 0.00010785 | 0.0005174 | 0.0018612
-0.5 | 0.00010407 | 0.0005032 | 0.0018235
-0.49 | 0.00010199 | 0.00049314 | 0.0017935
-0.48 | 0.00010046 | 0.00048304 | 0.0017644
-0.47 | 0.00010033 | 0.00048483 | 0.0017665
-0.46 | 0.00010115 | 0.00048483 | 0.0017612
-0.45 | 0.00010596 | 0.00049307 | 0.0017977
-0.44 | 0.00011225 | 0.00051468 | 0.001858
-0.43 | 0.0001246 | 0.00054616 | 0.0019606
-0.42 | 0.00014129 | 0.0006001 | 0.0021354
-0.41 | 0.00016591 | 0.0006795 | 0.0023782
-0.4 | 0.00020368 | 0.0007848 | 0.0027525
-0.39 | 0.00025338 | 0.0009524 | 0.0032715
-0.38 | 0.00032873 | 0.0011712 | 0.004039
-0.37 | 0.0004265 | 0.0014917 | 0.0050822
-0.36 | 0.0005771 | 0.0019224 | 0.006665
-0.35 | 0.0007667 | 0.002524 | 0.008739
-0.34 | 0.0010392 | 0.0033836 | 0.011759
-0.33 | 0.0014101 | 0.0045072 | 0.015829
-0.32 | 0.001914 | 0.006172 | 0.021582
-0.31 | 0.0026336 | 0.008336 | 0.029542
-0.3 | 0.0035782 | 0.011353 | 0.040359
-0.29 | 0.0049485 | 0.015477 | 0.055515
-0.28 | 0.006818 | 0.021225 | 0.07645
-0.27 | 0.009421 | 0.028801 | 0.10455
-0.26 | 0.012691 | 0.039532 | 0.14294
-0.25 | 0.017438 | 0.053304 | 0.19484
-0.24 | 0.023649 | 0.07361 | 0.26561
-0.23 | 0.032206 | 0.09847 | 0.36105
-0.22 | 0.04392 | 0.13462 | 0.48876
-0.21 | 0.05956 | 0.18023 | 0.6618
-0.2 | 0.08116 | 0.24391 | 0.8881
-0.19 | 0.10879 | 0.3265 | 1.1891
-0.18 | 0.14739 | 0.43856 | 1.596
-0.17 | 0.19813 | 0.587 | 2.1148
-0.16 | 0.26397 | 0.7766 | 2.777
-0.15 | 0.35442 | 1.0396 | 3.6401
-0.14 | 0.4713 | 1.3715 | 4.7375
-0.13 | 0.6327 | 1.812 | 6.121
-0.12 | 0.831 | 2.358 | 7.78
-0.11 | 1.104 | 3.0683 | 9.814
-0.1 | 1.4485 | 3.9853 | 12.291
-0.09 | 1.8911 | 5.1163 | 15.205
-0.08 | 2.471 | 6.549 | 18.582
-0.07 | 3.1736 | 8.223 | 22.348
-0.06 | 4.093 | 10.322 | 26.734
-0.05 | 5.1784 | 12.857 | 31.683
-0.04 | 6.497 | 15.775 | 37.055
-0.03 | 8.106 | 19.218 | 43.002
-0.02 | 10.032 | 23.123 | 49.413
-0.01 | 12.306 | 27.564 | 56.317
0 | 14.863 | 32.626 | 63.94
0.01 | 17.86 | 38.17 | 71.91
0.02 | 21.027 | 44.008 | 80.21
0.03 | 24.802 | 50.675 | 89.03
0.04 | 28.663 | 57.65 | 98.15
0.05 | 32.948 | 65.14 | 107.65
0.06 | 37.425 | 73.01 | 117.47
0.07 | 42.127 | 81.46 | 127.83
0.08 | 47.162 | 89.99 | 138.13
0.09 | 52.005 | 99.11 | 148.93
0.1 | 57.16 | 108.42 | 159.95
0.11 | 62.43 | 118.08 | 171.09
0.12 | 67.51 | 128.18 | 182.65
0.13 | 72.86 | 138.13 | 194.09
0.14 | 77.73 | 148.61 | 205.89
0.15 | 82.78 | 159.19 | 217.61
0.16 | 87.58 | 169.97 | 229.64
0.17 | 92.24 | 180.86 | 241.69
0.18 | 96.87 | 191.86 | 253.68
0.19 | 101.03 | 203 | 265.89
0.2 | 105.29 | 214.25 | 278.11
0.21 | 109.1 | 225.7 | 290.4
0.22 | 112.92 | 236.97 | 302.54
0.23 | 116.5 | 248.45 | 314.87
0.24 | 119.79 | 259.97 | 327.1
0.25 | 123.02 | 271.5 | 339.43
0.26 | 125.83 | 283.01 | 351.74
0.27 | 128.63 | 294.35 | 363.58
0.28 | 131.26 | 305.89 | 375.71
0.29 | 133.65 | 317.21 | 387.79
0.3 | 136.03 | 328.62 | 399.81
0.31 | 138.17 | 339.84 | 411.56
0.32 | 140.23 | 350.94 | 423.25
0.33 | 141.99 | 362.05 | 434.92
0.34 | 143.9 | 372.98 | 446.34
0.35 | 145.52 | 383.74 | 457.67
0.36 | 147.11 | 394.32 | 468.72
0.37 | 148.69 | 404.87 | 479.92
0.38 | 149.89 | 415.21 | 490.76
0.39 | 151.16 | 425.28 | 501.43
0.4 | 152.4 | 435.27 | 511.99
0.41 | 153.4 | 444.78 | 522.15
0.42 | 154.54 | 454.42 | 532.46
0.43 | 155.54 | 463.67 | 542.37
0.44 | 156.47 | 472.64 | 552.02
0.45 | 157.27 | 481.35 | 561.61
0.46 | 158.16 | 489.77 | 570.7
0.47 | 158.87 | 497.91 | 579.8
0.48 | 159.71 | 505.86 | 588.5
0.49 | 160.39 | 513.4 | 597.4
0.5 | 160.97 | 520.67 | 605.4

## Tranconductance (mS-mm)
VGS (V) | VDS = 0.100 V | VDS = 0.500 V | VDS = 0.900 V
-0.75 | -0.001489 | -0.00433 | -0.00915
-0.74 | -0.00143 | -0.004485 | -0.01031
-0.73 | -0.0013 | -0.004445 | -0.012065
-0.72 | -0.001103 | -0.00357 | -0.01144
-0.71 | -0.0010055 | -0.003195 | -0.0104
-0.7 | -0.0011415 | -0.00336 | -0.01038
-0.69 | -0.001158 | -0.003455 | -0.009645
-0.68 | -0.000964 | -0.003335 | -0.01006
-0.67 | -0.000833 | -0.00318 | -0.009435
-0.66 | -0.0009145 | -0.003355 | -0.00876
-0.65 | -0.0009305 | -0.002995 | -0.00897
-0.64 | -0.000858 | -0.00267 | -0.00815
-0.63 | -0.000767 | -0.00272 | -0.00791
-0.62 | -0.00084 | -0.002925 | -0.00879
-0.61 | -0.000841 | -0.002685 | -0.007485
-0.6 | -0.000707 | -0.00237 | -0.00648
-0.59 | -0.0006895 | -0.00224 | -0.00754
-0.58 | -0.000636 | -0.00213 | -0.007745
-0.57 | -0.0005775 | -0.002405 | -0.00742
-0.56 | -0.000596 | -0.002435 | -0.00661
-0.55 | -0.000539 | -0.00182 | -0.005645
-0.54 | -0.0004925 | -0.001705 | -0.0058
-0.53 | -0.0005395 | -0.00181 | -0.00632
-0.52 | -0.000401 | -0.001575 | -0.005565
-0.51 | -0.0003475 | -0.00151 | -0.004565
-0.5 | -0.000293 | -0.001213 | -0.003385
-0.49 | -0.0001805 | -0.001008 | -0.002955
-0.48 | -8.3e-05 | -0.0004155 | -0.00135
-0.47 | 3.45e-05 | 8.95e-05 | -0.00016
-0.46 | 0.0002815 | 0.000412 | 0.00156
-0.45 | 0.000555 | 0.0014925 | 0.00484
-0.44 | 0.000932 | 0.0026545 | 0.008145
-0.43 | 0.001452 | 0.004271 | 0.01387
-0.42 | 0.0020655 | 0.006667 | 0.02088
-0.41 | 0.0031195 | 0.009235 | 0.030855
-0.4 | 0.0043735 | 0.013645 | 0.044665
-0.39 | 0.0062525 | 0.01932 | 0.064325
-0.38 | 0.008656 | 0.026965 | 0.090535
-0.37 | 0.0124185 | 0.03756 | 0.1313
-0.36 | 0.01701 | 0.051615 | 0.18284
-0.35 | 0.023105 | 0.07306 | 0.2547
-0.34 | 0.03217 | 0.09916 | 0.3545
-0.33 | 0.04374 | 0.13942 | 0.49115
-0.32 | 0.061175 | 0.19144 | 0.68565
-0.31 | 0.08321 | 0.25905 | 0.93885
-0.3 | 0.115745 | 0.35705 | 1.29865
-0.29 | 0.16199 | 0.4936 | 1.80455
-0.28 | 0.223625 | 0.6662 | 2.45175
-0.27 | 0.29365 | 0.91535 | 3.3245
-0.26 | 0.40085 | 1.22515 | 4.5145
-0.25 | 0.5479 | 1.7039 | 6.1335
-0.24 | 0.7384 | 2.2583 | 8.3105
-0.23 | 1.01355 | 3.0505 | 11.1575
-0.22 | 1.3677 | 4.088 | 15.0375
-0.21 | 1.862 | 5.4645 | 19.967
-0.2 | 2.4615 | 7.3135 | 26.365
-0.19 | 3.3115 | 9.7325 | 35.395
-0.18 | 4.467 | 13.025 | 46.285
-0.17 | 5.829 | 16.902 | 59.05
-0.16 | 7.8145 | 22.63 | 76.265
-0.15 | 10.3665 | 29.745 | 98.025
-0.14 | 13.914 | 38.62 | 124.045
-0.13 | 17.985 | 49.325 | 152.125
-0.12 | 23.565 | 62.815 | 184.65
-0.11 | 30.875 | 81.365 | 225.55
-0.1 | 39.355 | 102.4 | 269.55
-0.09 | 51.125 | 128.185 | 314.55
-0.08 | 64.125 | 155.335 | 357.15
-0.07 | 81.1 | 188.65 | 407.6
-0.06 | 100.24 | 231.7 | 466.75
-0.05 | 120.2 | 272.65 | 516.05
-0.04 | 146.38 | 318.05 | 565.95
-0.03 | 176.75 | 367.4 | 617.9
-0.02 | 210 | 417.3 | 665.75
-0.01 | 241.55 | 475.15 | 726.35
0 | 277.7 | 530.3 | 779.65
0.01 | 308.2 | 569.1 | 813.5
0.02 | 347.1 | 625.25 | 856
0.03 | 381.8 | 682.1 | 897
0.04 | 407.3 | 723.25 | 931
0.05 | 438.1 | 768 | 966
0.06 | 458.95 | 816 | 1009
0.07 | 486.85 | 849 | 1033
0.08 | 493.9 | 882.5 | 1055
0.09 | 499.9 | 921.5 | 1091
0.1 | 521.25 | 948.5 | 1108
0.11 | 517.5 | 988 | 1135
0.12 | 521.5 | 1002.5 | 1150
0.13 | 511 | 1021.5 | 1162
0.14 | 496 | 1053 | 1176
0.15 | 492.5 | 1068 | 1187.5
0.16 | 473 | 1083.5 | 1204
0.17 | 464.5 | 1094.5 | 1202
0.18 | 439.5 | 1107 | 1210
0.19 | 421 | 1119.5 | 1221.5
0.2 | 403.5 | 1135 | 1225.5
0.21 | 381.5 | 1136 | 1221.5
0.22 | 370 | 1137.5 | 1223.5
0.23 | 343.5 | 1150 | 1228
0.24 | 326 | 1152.5 | 1228
0.25 | 302 | 1152 | 1232
0.26 | 280.5 | 1142.5 | 1207.5
0.27 | 271.5 | 1144 | 1198.5
0.28 | 251 | 1143 | 1210.5
0.29 | 238.5 | 1136.5 | 1205
0.3 | 226 | 1131.5 | 1188.5
0.31 | 210 | 1116 | 1172
0.32 | 191 | 1110.5 | 1168
0.33 | 183.5 | 1102 | 1154.5
0.34 | 176.5 | 1084.5 | 1137.5
0.35 | 160.5 | 1067 | 1119
0.36 | 158.5 | 1056.5 | 1112.5
0.37 | 139 | 1044.5 | 1102
0.38 | 123.5 | 1020.5 | 1075.5
0.39 | 125.5 | 1003 | 1061.5
0.4 | 112 | 975 | 1036
0.41 | 107 | 957.5 | 1023.5
0.42 | 107 | 944.5 | 1011
0.43 | 96.5 | 911 | 978
0.44 | 86.5 | 884 | 962
0.45 | 84.5 | 856.5 | 934
0.46 | 80 | 828 | 909.5
0.47 | 77.5 | 804.5 | 890
0.48 | 76 | 774.5 | 880
0.49 | 63 | 740.5 | 845
0.5 | 58 | 727 | 800