## IDS-VDS Characteristic (mA-mm)
VGS (V) | VDS = 0.100 V | VDS = 0.500 V | VDS = 0.900 V
-0.75 | 0.00029417 | 0.001148 | 0.0036717
-0.74 | 0.00028284 | 0.0011183 | 0.0035813
-0.73 | 0.00027297 | 0.0010748 | 0.0034725
-0.72 | 0.0002595 | 0.0010387 | 0.0033729
-0.71 | 0.0002452 | 0.0010022 | 0.0032787
-0.7 | 0.00023498 | 0.0009692 | 0.0031705
-0.69 | 0.00022431 | 0.0009361 | 0.003086
-0.68 | 0.00021407 | 0.0009073 | 0.0029904
-0.67 | 0.00020569 | 0.0008691 | 0.0029
-0.66 | 0.00019671 | 0.0008427 | 0.0028275
-0.65 | 0.00018779 | 0.0008125 | 0.0027404
-0.64 | 0.00017853 | 0.0007802 | 0.0026418
-0.63 | 0.00017307 | 0.0007558 | 0.0025734
-0.62 | 0.00016532 | 0.0007229 | 0.0024891
-0.61 | 0.00015794 | 0.0007009 | 0.0024208
-0.6 | 0.00015054 | 0.0006716 | 0.00236
-0.59 | 0.00014392 | 0.0006518 | 0.0022777
-0.58 | 0.00013832 | 0.0006294 | 0.002215
-0.57 | 0.00013096 | 0.0006102 | 0.0021471
-0.56 | 0.00012537 | 0.0005835 | 0.0020727
-0.55 | 0.00012101 | 0.0005665 | 0.0020058
-0.54 | 0.00011619 | 0.0005459 | 0.0019589
-0.53 | 0.00011108 | 0.000528 | 0.0019054
-0.52 | 0.00010745 | 0.0005127 | 0.0018467
-0.51 | 0.00010357 | 0.0005051 | 0.0018086
-0.5 | 0.00010103 | 0.00049176 | 0.0017712
-0.49 | 9.836e-05 | 0.00048004 | 0.0017429
-0.48 | 9.747e-05 | 0.0004737 | 0.0017372
-0.47 | 9.816e-05 | 0.00047094 | 0.0017091
-0.46 | 9.951e-05 | 0.00047573 | 0.0017258
-0.45 | 0.00010506 | 0.00048728 | 0.0017594
-0.44 | 0.00011278 | 0.00051113 | 0.0018398
-0.43 | 0.00012651 | 0.00055326 | 0.0019686
-0.42 | 0.00014488 | 0.0006147 | 0.0021579
-0.41 | 0.00017411 | 0.000705 | 0.0024515
-0.4 | 0.00021178 | 0.0008214 | 0.0028495
-0.39 | 0.00027165 | 0.0010075 | 0.0034496
-0.38 | 0.00034713 | 0.0012451 | 0.0042768
-0.37 | 0.0004597 | 0.0015998 | 0.0054591
-0.36 | 0.000623 | 0.002065 | 0.007147
-0.35 | 0.0008421 | 0.0027351 | 0.009464
-0.34 | 0.0011267 | 0.003654 | 0.012755
-0.33 | 0.0015432 | 0.0049309 | 0.017178
-0.32 | 0.0020847 | 0.006741 | 0.023407
-0.31 | 0.0028562 | 0.009081 | 0.031993
-0.3 | 0.0038999 | 0.012432 | 0.044108
-0.29 | 0.0053142 | 0.016846 | 0.06034
-0.28 | 0.007371 | 0.023079 | 0.08254
-0.27 | 0.010107 | 0.031155 | 0.11296
-0.26 | 0.013715 | 0.042699 | 0.15419
-0.25 | 0.018606 | 0.05826 | 0.2113
-0.24 | 0.025408 | 0.07828 | 0.28599
-0.23 | 0.034264 | 0.10711 | 0.38979
-0.22 | 0.046978 | 0.14299 | 0.5235
-0.21 | 0.06361 | 0.19466 | 0.7076
-0.2 | 0.08623 | 0.26103 | 0.9476
-0.19 | 0.11516 | 0.34893 | 1.2685
-0.18 | 0.157 | 0.47144 | 1.692
-0.17 | 0.20901 | 0.6295 | 2.2403
-0.16 | 0.28215 | 0.8294 | 2.9539
-0.15 | 0.37521 | 1.0997 | 3.8298
-0.14 | 0.50097 | 1.4572 | 4.9774
-0.13 | 0.6626 | 1.9107 | 6.399
-0.12 | 0.8749 | 2.5026 | 8.163
-0.11 | 1.1591 | 3.2312 | 10.258
-0.1 | 1.5116 | 4.195 | 12.747
-0.09 | 1.9921 | 5.3663 | 15.767
-0.08 | 2.5652 | 6.834 | 19.177
-0.07 | 3.31 | 8.61 | 23.049
-0.06 | 4.227 | 10.767 | 27.495
-0.05 | 5.3526 | 13.356 | 32.514
-0.04 | 6.732 | 16.368 | 37.992
-0.03 | 8.35 | 19.896 | 44.067
-0.02 | 10.38 | 23.872 | 50.465
-0.01 | 12.613 | 28.408 | 57.57
0 | 15.301 | 33.526 | 65.17
0.01 | 18.236 | 39.154 | 73.13
0.02 | 21.55 | 45.056 | 81.49
0.03 | 25.24 | 51.826 | 90.28
0.04 | 29.136 | 58.72 | 99.55
0.05 | 33.533 | 66.3 | 109.11
0.06 | 37.881 | 74.29 | 119.03
0.07 | 42.779 | 82.62 | 129.38
0.08 | 47.599 | 91.45 | 139.61
0.09 | 52.684 | 100.34 | 150.44
0.1 | 57.64 | 109.73 | 161.44
0.11 | 62.96 | 119.46 | 172.6
0.12 | 68.11 | 129.41 | 184.11
0.13 | 73.26 | 139.56 | 195.57
0.14 | 78.33 | 149.85 | 207.29
0.15 | 83.11 | 160.49 | 218.99
0.16 | 88.08 | 171.24 | 231.09
0.17 | 92.51 | 182.09 | 242.92
0.18 | 97.09 | 193.04 | 254.99
0.19 | 101.36 | 204.21 | 267.12
0.2 | 105.41 | 215.43 | 279.22
0.21 | 109.36 | 226.82 | 291.61
0.22 | 112.85 | 238.21 | 303.63
0.23 | 116.47 | 249.44 | 315.94
0.24 | 119.65 | 260.9 | 328.07
0.25 | 122.89 | 272.39 | 340.36
0.26 | 125.73 | 283.79 | 352.5
0.27 | 128.49 | 295.26 | 364.43
0.28 | 131.1 | 306.5 | 376.39
0.29 | 133.37 | 317.81 | 388.36
0.3 | 135.77 | 329.17 | 400.29
0.31 | 137.83 | 340.36 | 411.93
0.32 | 139.88 | 351.25 | 423.56
0.33 | 141.84 | 362.35 | 435.19
0.34 | 143.38 | 373.2 | 446.5
0.35 | 145.02 | 383.8 | 457.8
0.36 | 146.59 | 394.47 | 468.73
0.37 | 148.05 | 404.79 | 479.92
0.38 | 149.37 | 415.09 | 490.65
0.39 | 150.55 | 425.03 | 501.24
0.4 | 151.7 | 434.81 | 511.7
0.41 | 152.84 | 444.5 | 521.78
0.42 | 154.09 | 453.92 | 532.04
0.43 | 154.84 | 463.11 | 541.78
0.44 | 155.81 | 471.89 | 551.45
0.45 | 156.63 | 480.56 | 560.75
0.46 | 157.55 | 488.94 | 569.6
0.47 | 158.39 | 496.99 | 578.6
0.48 | 158.92 | 504.75 | 587.4
0.49 | 159.61 | 512.22 | 596
0.5 | 160.36 | 519.5 | 604.2

## Tranconductance (mS-mm)
VGS (V) | VDS = 0.100 V | VDS = 0.500 V | VDS = 0.900 V
-0.75 | -0.001133 | -0.00297 | -0.00904
-0.74 | -0.00106 | -0.00366 | -0.00996
-0.73 | -0.001167 | -0.00398 | -0.01042
-0.72 | -0.0013885 | -0.00363 | -0.00969
-0.71 | -0.001226 | -0.003475 | -0.01012
-0.7 | -0.0010445 | -0.003305 | -0.009635
-0.69 | -0.0010455 | -0.003095 | -0.009005
-0.68 | -0.000931 | -0.00335 | -0.0093
-0.67 | -0.000868 | -0.00323 | -0.008145
-0.66 | -0.000895 | -0.00283 | -0.00798
-0.65 | -0.000909 | -0.003125 | -0.009285
-0.64 | -0.000736 | -0.002835 | -0.00835
-0.63 | -0.0006605 | -0.002865 | -0.007635
-0.62 | -0.0007565 | -0.002745 | -0.00763
-0.61 | -0.000739 | -0.002565 | -0.006455
-0.6 | -0.000701 | -0.002455 | -0.007155
-0.59 | -0.000611 | -0.00211 | -0.00725
-0.58 | -0.000648 | -0.00208 | -0.00653
-0.57 | -0.0006475 | -0.002295 | -0.007115
-0.56 | -0.0004975 | -0.002185 | -0.007065
-0.55 | -0.000459 | -0.00188 | -0.00569
-0.54 | -0.0004965 | -0.001925 | -0.00502
-0.53 | -0.000437 | -0.00166 | -0.00561
-0.52 | -0.0003755 | -0.001145 | -0.00484
-0.51 | -0.000321 | -0.001047 | -0.003775
-0.5 | -0.0002605 | -0.001253 | -0.003285
-0.49 | -0.000178 | -0.000903 | -0.0017
-0.48 | -1e-05 | -0.000455 | -0.00169
-0.47 | 0.000102 | 0.0001015 | -0.00057
-0.46 | 0.000345 | 0.000817 | 0.002515
-0.45 | 0.0006635 | 0.00177 | 0.0057
-0.44 | 0.0010725 | 0.003299 | 0.01046
-0.43 | 0.001605 | 0.0051785 | 0.015905
-0.42 | 0.00238 | 0.007587 | 0.024145
-0.41 | 0.003345 | 0.010335 | 0.03458
-0.4 | 0.004877 | 0.015125 | 0.049905
-0.39 | 0.0067675 | 0.021185 | 0.071365
-0.38 | 0.0094025 | 0.029615 | 0.100475
-0.37 | 0.0137935 | 0.040995 | 0.14351
-0.36 | 0.01912 | 0.056765 | 0.200245
-0.35 | 0.025185 | 0.07945 | 0.2804
-0.34 | 0.035055 | 0.10979 | 0.3857
-0.33 | 0.0479 | 0.15435 | 0.5326
-0.32 | 0.06565 | 0.207505 | 0.74075
-0.31 | 0.09076 | 0.28455 | 1.03505
-0.3 | 0.1229 | 0.38825 | 1.41735
-0.29 | 0.173555 | 0.53235 | 1.9216
-0.28 | 0.23964 | 0.71545 | 2.631
-0.27 | 0.3172 | 0.981 | 3.5825
-0.26 | 0.42495 | 1.35525 | 4.917
-0.25 | 0.58465 | 1.77905 | 6.59
-0.24 | 0.7829 | 2.4425 | 8.9245
-0.23 | 1.0785 | 3.2355 | 11.8755
-0.22 | 1.4673 | 4.3775 | 15.8905
-0.21 | 1.9626 | 5.902 | 21.205
-0.2 | 2.5775 | 7.7135 | 28.045
-0.19 | 3.5385 | 10.5205 | 37.22
-0.18 | 4.6925 | 14.0285 | 48.59
-0.17 | 6.2575 | 17.898 | 63.095
-0.16 | 8.31 | 23.51 | 79.475
-0.15 | 10.941 | 31.39 | 101.175
-0.14 | 14.3695 | 40.55 | 128.46
-0.13 | 18.6965 | 52.27 | 159.28
-0.12 | 24.825 | 66.025 | 192.95
-0.11 | 31.835 | 84.62 | 229.2
-0.1 | 41.65 | 106.755 | 275.45
-0.09 | 52.68 | 131.95 | 321.5
-0.08 | 65.895 | 162.185 | 364.1
-0.07 | 83.09 | 196.65 | 415.9
-0.06 | 102.13 | 237.3 | 473.25
-0.05 | 125.25 | 280.05 | 524.85
-0.04 | 149.87 | 327 | 577.65
-0.03 | 182.4 | 375.2 | 623.65
-0.02 | 213.15 | 425.6 | 675.15
-0.01 | 246.05 | 482.7 | 735.25
0 | 281.15 | 537.3 | 778
0.01 | 312.45 | 576.5 | 816
0.02 | 350.2 | 633.6 | 857.5
0.03 | 379.3 | 683.2 | 903
0.04 | 414.65 | 723.7 | 941.5
0.05 | 437.25 | 778.5 | 974
0.06 | 462.3 | 816 | 1013.5
0.07 | 485.9 | 858 | 1029
0.08 | 495.25 | 886 | 1053
0.09 | 502.05 | 914 | 1091.5
0.1 | 513.8 | 956 | 1108
0.11 | 523.5 | 984 | 1133.5
0.12 | 515 | 1005 | 1148.5
0.13 | 511 | 1022 | 1159
0.14 | 492.5 | 1046.5 | 1171
0.15 | 487.5 | 1069.5 | 1190
0.16 | 470 | 1080 | 1196.5
0.17 | 450.5 | 1090 | 1195
0.18 | 442.5 | 1106 | 1210
0.19 | 416 | 1119.5 | 1211.5
0.2 | 400 | 1130.5 | 1224.5
0.21 | 372 | 1139 | 1220.5
0.22 | 355.5 | 1131 | 1216.5
0.23 | 340 | 1134.5 | 1222
0.24 | 321 | 1147.5 | 1221
0.25 | 304 | 1144.5 | 1221.5
0.26 | 280 | 1143.5 | 1203.5
0.27 | 268.5 | 1135.5 | 1194.5
0.28 | 244 | 1127.5 | 1196.5
0.29 | 233.5 | 1133.5 | 1195
0.3 | 223 | 1127.5 | 1178.5
0.31 | 205.5 | 1104 | 1163.5
0.32 | 200.5 | 1099.5 | 1163
0.33 | 175 | 1097.5 | 1147
0.34 | 159 | 1072.5 | 1130.5
0.35 | 160.5 | 1063.5 | 1111.5
0.36 | 151.5 | 1049.5 | 1106
0.37 | 139 | 1031 | 1096
0.38 | 125 | 1012 | 1066
0.39 | 116.5 | 986 | 1052.5
0.4 | 114.5 | 973.5 | 1027
0.41 | 119.5 | 955.5 | 1017
0.42 | 100 | 930.5 | 1000
0.43 | 86 | 898.5 | 970.5
0.44 | 89.5 | 872.5 | 948.5
0.45 | 87 | 852.5 | 907.5
0.46 | 88 | 821.5 | 892.5
0.47 | 68.5 | 790.5 | 890
0.48 | 61 | 761.5 | 870
0.49 | 72 | 737.5 | 840
0.5 | 75 | 728 | 820