## IDS-VDS Characteristic (mA-mm)
VGS (V) | VDS = 0.100 V | VDS = 0.500 V | VDS = 0.900 V
-0.75 | 0.00028002 | 0.0010858 | 0.0034359
-0.74 | 0.00026674 | 0.0010431 | 0.0033578
-0.73 | 0.00025731 | 0.00101 | 0.0032633
-0.72 | 0.00024519 | 0.0009755 | 0.0031465
-0.71 | 0.00023454 | 0.0009525 | 0.0030507
-0.7 | 0.00022499 | 0.0009103 | 0.0029921
-0.69 | 0.00021473 | 0.0008807 | 0.0028922
-0.68 | 0.00020608 | 0.0008516 | 0.0028041
-0.67 | 0.00019825 | 0.000824 | 0.0027299
-0.66 | 0.00018809 | 0.0007933 | 0.0026593
-0.65 | 0.00018099 | 0.0007672 | 0.0025543
-0.64 | 0.00017356 | 0.0007416 | 0.0024785
-0.63 | 0.00016527 | 0.0007203 | 0.0024059
-0.62 | 0.00015941 | 0.0006915 | 0.0023295
-0.61 | 0.00015118 | 0.0006692 | 0.0022583
-0.6 | 0.00014543 | 0.000647 | 0.0021984
-0.59 | 0.0001381 | 0.0006238 | 0.0021282
-0.58 | 0.00013164 | 0.0006041 | 0.0020537
-0.57 | 0.00012644 | 0.0005772 | 0.0019956
-0.56 | 0.00012182 | 0.000562 | 0.001935
-0.55 | 0.00011674 | 0.0005425 | 0.0018897
-0.54 | 0.0001116 | 0.0005251 | 0.001826
-0.53 | 0.00010751 | 0.0005089 | 0.0017853
-0.52 | 0.00010384 | 0.00048867 | 0.0017369
-0.51 | 0.0001008 | 0.00047693 | 0.0016943
-0.5 | 9.752e-05 | 0.00046346 | 0.0016505
-0.49 | 9.549e-05 | 0.00045981 | 0.0016293
-0.48 | 9.444e-05 | 0.00045393 | 0.0016157
-0.47 | 9.524e-05 | 0.0004517 | 0.0016065
-0.46 | 9.763e-05 | 0.00045659 | 0.0016279
-0.45 | 0.00010222 | 0.00047175 | 0.0016749
-0.44 | 0.00011048 | 0.00049784 | 0.0017546
-0.43 | 0.00012413 | 0.00053337 | 0.0018777
-0.42 | 0.00014428 | 0.0005969 | 0.0020738
-0.41 | 0.00017136 | 0.0006857 | 0.002344
-0.4 | 0.00021272 | 0.0008086 | 0.0027737
-0.39 | 0.00026837 | 0.0009908 | 0.0033611
-0.38 | 0.00035076 | 0.0012418 | 0.0042023
-0.37 | 0.00045481 | 0.001579 | 0.0053696
-0.36 | 0.0006213 | 0.002074 | 0.007091
-0.35 | 0.0008406 | 0.0027235 | 0.009376
-0.34 | 0.0011258 | 0.0036832 | 0.012663
-0.33 | 0.0015352 | 0.0048868 | 0.017105
-0.32 | 0.0020789 | 0.006724 | 0.023355
-0.31 | 0.0028475 | 0.009112 | 0.031754
-0.3 | 0.0038954 | 0.012401 | 0.043821
-0.29 | 0.0053131 | 0.01677 | 0.06028
-0.28 | 0.007385 | 0.023035 | 0.08218
-0.27 | 0.01012 | 0.031302 | 0.11262
-0.26 | 0.013704 | 0.042914 | 0.15378
-0.25 | 0.018614 | 0.05806 | 0.20909
-0.24 | 0.025445 | 0.07822 | 0.28406
-0.23 | 0.034532 | 0.10687 | 0.38372
-0.22 | 0.047087 | 0.14315 | 0.52104
-0.21 | 0.06423 | 0.19418 | 0.6987
-0.2 | 0.08638 | 0.25913 | 0.9424
-0.19 | 0.11582 | 0.34679 | 1.253
-0.18 | 0.15715 | 0.46869 | 1.6816
-0.17 | 0.20945 | 0.6247 | 2.2071
-0.16 | 0.28258 | 0.826 | 2.9101
-0.15 | 0.37386 | 1.0934 | 3.792
-0.14 | 0.50054 | 1.4526 | 4.906
-0.13 | 0.6588 | 1.893 | 6.321
-0.12 | 0.8753 | 2.4885 | 8.075
-0.11 | 1.1539 | 3.2164 | 10.131
-0.1 | 1.5075 | 4.16 | 12.606
-0.09 | 1.9856 | 5.3178 | 15.556
-0.08 | 2.5528 | 6.78 | 18.966
-0.07 | 3.313 | 8.514 | 22.824
-0.06 | 4.2088 | 10.676 | 27.274
-0.05 | 5.3621 | 13.218 | 32.237
-0.04 | 6.702 | 16.194 | 37.602
-0.03 | 8.322 | 19.656 | 43.634
-0.02 | 10.314 | 23.646 | 50.095
-0.01 | 12.531 | 28.175 | 57.12
0 | 15.244 | 33.191 | 64.76
0.01 | 18.123 | 38.78 | 72.69
0.02 | 21.499 | 44.803 | 81.03
0.03 | 25.068 | 51.427 | 89.9
0.04 | 29.05 | 58.44 | 99.11
0.05 | 33.339 | 65.94 | 108.71
0.06 | 37.707 | 73.86 | 118.59
0.07 | 42.673 | 82.31 | 128.98
0.08 | 47.429 | 91.08 | 139.29
0.09 | 52.599 | 100.1 | 150.11
0.1 | 57.52 | 109.41 | 161.1
0.11 | 62.85 | 119.01 | 172.32
0.12 | 67.94 | 129.1 | 183.9
0.13 | 73.26 | 139.26 | 195.28
0.14 | 78.16 | 149.65 | 207.14
0.15 | 83.14 | 160.36 | 218.91
0.16 | 88.09 | 171 | 230.93
0.17 | 92.64 | 181.99 | 242.98
0.18 | 97.29 | 193.08 | 255
0.19 | 101.42 | 204.18 | 267.18
0.2 | 105.61 | 215.4 | 279.42
0.21 | 109.51 | 226.84 | 291.76
0.22 | 113.27 | 238.27 | 303.87
0.23 | 116.96 | 249.65 | 316.15
0.24 | 120.15 | 261.21 | 328.41
0.25 | 123.39 | 272.67 | 340.73
0.26 | 126.17 | 284.21 | 353.02
0.27 | 129.05 | 295.68 | 364.87
0.28 | 131.74 | 307.03 | 377.06
0.29 | 134.16 | 318.49 | 389.03
0.3 | 136.53 | 329.72 | 401.06
0.31 | 138.56 | 341.04 | 412.87
0.32 | 140.56 | 352.18 | 424.43
0.33 | 142.51 | 363.25 | 436.18
0.34 | 144.26 | 374.22 | 447.6
0.35 | 145.89 | 384.85 | 458.94
0.36 | 147.39 | 395.56 | 469.99
0.37 | 149.01 | 406.07 | 481.17
0.38 | 150.23 | 416.4 | 492.02
0.39 | 151.66 | 426.38 | 502.69
0.4 | 152.69 | 436.28 | 513.28
0.41 | 153.91 | 446.03 | 523.44
0.42 | 155.09 | 455.47 | 533.68
0.43 | 155.92 | 464.81 | 543.64
0.44 | 156.91 | 473.64 | 553.25
0.45 | 157.69 | 482.43 | 562.81
0.46 | 158.39 | 490.97 | 572
0.47 | 159.39 | 498.96 | 581.2
0.48 | 160.03 | 506.89 | 589.8
0.49 | 160.75 | 514.39 | 598.1
0.5 | 161.3 | 521.76 | 606.7

## Tranconductance (mS-mm)
VGS (V) | VDS = 0.100 V | VDS = 0.500 V | VDS = 0.900 V
-0.75 | -0.001328 | -0.00427 | -0.00781
-0.74 | -0.0011355 | -0.00379 | -0.00863
-0.73 | -0.0010775 | -0.00338 | -0.010565
-0.72 | -0.0011385 | -0.002875 | -0.01063
-0.71 | -0.00101 | -0.00326 | -0.00772
-0.7 | -0.0009905 | -0.00359 | -0.007925
-0.69 | -0.0009455 | -0.002935 | -0.0094
-0.68 | -0.000824 | -0.002835 | -0.008115
-0.67 | -0.0008995 | -0.002915 | -0.00724
-0.66 | -0.000863 | -0.00284 | -0.00878
-0.65 | -0.0007265 | -0.002585 | -0.00904
-0.64 | -0.000786 | -0.002345 | -0.00742
-0.63 | -0.0007075 | -0.002505 | -0.00745
-0.62 | -0.0007045 | -0.002555 | -0.00738
-0.61 | -0.000699 | -0.002225 | -0.006555
-0.6 | -0.000654 | -0.00227 | -0.006505
-0.59 | -0.0006895 | -0.002145 | -0.007235
-0.58 | -0.000583 | -0.00233 | -0.00663
-0.57 | -0.000491 | -0.002105 | -0.005935
-0.56 | -0.000485 | -0.001735 | -0.005295
-0.55 | -0.000511 | -0.001845 | -0.00545
-0.54 | -0.0004615 | -0.00168 | -0.00522
-0.53 | -0.000388 | -0.0018215 | -0.004455
-0.52 | -0.0003355 | -0.0015985 | -0.00455
-0.51 | -0.000316 | -0.0012605 | -0.00432
-0.5 | -0.0002655 | -0.000856 | -0.00325
-0.49 | -0.000154 | -0.0004765 | -0.00174
-0.48 | -1.25e-05 | -0.0004055 | -0.00114
-0.47 | 0.0001595 | 0.000133 | 0.00061
-0.46 | 0.000349 | 0.0010025 | 0.00342
-0.45 | 0.0006425 | 0.0020625 | 0.006335
-0.44 | 0.0010955 | 0.003081 | 0.01014
-0.43 | 0.00169 | 0.004953 | 0.01596
-0.42 | 0.0023615 | 0.0076165 | 0.023315
-0.41 | 0.003422 | 0.010585 | 0.034995
-0.4 | 0.0048505 | 0.015255 | 0.050855
-0.39 | 0.006902 | 0.02166 | 0.07143
-0.38 | 0.009322 | 0.02941 | 0.100425
-0.37 | 0.013527 | 0.04161 | 0.144435
-0.36 | 0.0192895 | 0.057225 | 0.20032
-0.35 | 0.025225 | 0.08046 | 0.2786
-0.34 | 0.03473 | 0.108165 | 0.38645
-0.33 | 0.047655 | 0.15204 | 0.5346
-0.32 | 0.065615 | 0.21126 | 0.73245
-0.31 | 0.090825 | 0.28385 | 1.0233
-0.3 | 0.12328 | 0.3829 | 1.4263
-0.29 | 0.17448 | 0.5317 | 1.91795
-0.28 | 0.240345 | 0.7266 | 2.617
-0.27 | 0.31595 | 0.99395 | 3.58
-0.26 | 0.4247 | 1.3379 | 4.8235
-0.25 | 0.58705 | 1.7653 | 6.514
-0.24 | 0.7959 | 2.4405 | 8.7315
-0.23 | 1.0821 | 3.2465 | 11.849
-0.22 | 1.4849 | 4.3655 | 15.749
-0.21 | 1.96465 | 5.799 | 21.068
-0.2 | 2.5795 | 7.6305 | 27.715
-0.19 | 3.5385 | 10.478 | 36.96
-0.18 | 4.6815 | 13.8955 | 47.705
-0.17 | 6.2715 | 17.8655 | 61.425
-0.16 | 8.2205 | 23.435 | 79.245
-0.15 | 10.898 | 31.33 | 99.795
-0.14 | 14.247 | 39.98 | 126.45
-0.13 | 18.738 | 51.795 | 158.45
-0.12 | 24.755 | 66.17 | 190.5
-0.11 | 31.61 | 83.575 | 226.55
-0.1 | 41.585 | 105.07 | 271.25
-0.09 | 52.265 | 131 | 318
-0.08 | 66.37 | 159.81 | 363.4
-0.07 | 82.8 | 194.8 | 415.4
-0.06 | 102.455 | 235.2 | 470.65
-0.05 | 124.66 | 275.9 | 516.4
-0.04 | 147.995 | 321.9 | 569.85
-0.03 | 180.6 | 372.6 | 624.65
-0.02 | 210.45 | 425.95 | 674.3
-0.01 | 246.5 | 477.25 | 733.25
0 | 279.6 | 530.25 | 778.5
0.01 | 312.75 | 580.6 | 813.5
0.02 | 347.25 | 632.35 | 860.5
0.03 | 377.55 | 681.85 | 904
0.04 | 413.55 | 725.65 | 940.5
0.05 | 432.85 | 771 | 974
0.06 | 466.7 | 818.5 | 1013.5
0.07 | 486.1 | 861 | 1035
0.08 | 496.3 | 889.5 | 1056.5
0.09 | 504.55 | 916.5 | 1090.5
0.1 | 512.55 | 945.5 | 1110.5
0.11 | 521 | 984.5 | 1140
0.12 | 520.5 | 1012.5 | 1148
0.13 | 511 | 1027.5 | 1162
0.14 | 494 | 1055 | 1181.5
0.15 | 496.5 | 1067.5 | 1189.5
0.16 | 475 | 1081.5 | 1203.5
0.17 | 460 | 1104 | 1203.5
0.18 | 439 | 1109.5 | 1210
0.19 | 416 | 1116 | 1221
0.2 | 404.5 | 1133 | 1229
0.21 | 383 | 1143.5 | 1222.5
0.22 | 372.5 | 1140.5 | 1219.5
0.23 | 344 | 1147 | 1227
0.24 | 321.5 | 1151 | 1229
0.25 | 301 | 1150 | 1230.5
0.26 | 283 | 1150.5 | 1207
0.27 | 278.5 | 1141 | 1202
0.28 | 255.5 | 1140.5 | 1208
0.29 | 239.5 | 1134.5 | 1200
0.3 | 220 | 1127.5 | 1192
0.31 | 201.5 | 1123 | 1168.5
0.32 | 197.5 | 1110.5 | 1165.5
0.33 | 185 | 1102 | 1158.5
0.34 | 169 | 1080 | 1138
0.35 | 156.5 | 1067 | 1119.5
0.36 | 156 | 1061 | 1111.5
0.37 | 142 | 1042 | 1101.5
0.38 | 132.5 | 1015.5 | 1076
0.39 | 123 | 994 | 1063
0.4 | 112.5 | 982.5 | 1037.5
0.41 | 120 | 959.5 | 1020
0.42 | 100.5 | 939 | 1010
0.43 | 91 | 908.5 | 978.5
0.44 | 88.5 | 881 | 958.5
0.45 | 74 | 866.5 | 937.5
0.46 | 85 | 826.5 | 919.5
0.47 | 82 | 796 | 890
0.48 | 68 | 771.5 | 845
0.49 | 63.5 | 743.5 | 845
0.5 | 55 | 737 | 860