## IDS-VDS Characteristic (mA-mm)
VGS (V) | VDS = 0.100 V | VDS = 0.500 V | VDS = 0.900 V
-0.75 | 0.0003171 | 0.0012306 | 0.0039073
-0.74 | 0.00030153 | 0.0011861 | 0.0038167
-0.73 | 0.00028719 | 0.001146 | 0.0036817
-0.72 | 0.00027455 | 0.0011038 | 0.0035792
-0.71 | 0.00026314 | 0.0010684 | 0.0034834
-0.7 | 0.00025236 | 0.0010297 | 0.0033786
-0.69 | 0.00024084 | 0.0009942 | 0.0032849
-0.68 | 0.00023227 | 0.0009704 | 0.0031817
-0.67 | 0.00022404 | 0.0009304 | 0.0030834
-0.66 | 0.00021219 | 0.000895 | 0.0030028
-0.65 | 0.00020317 | 0.0008639 | 0.0028954
-0.64 | 0.00019353 | 0.0008364 | 0.0028185
-0.63 | 0.00018568 | 0.000811 | 0.0027424
-0.62 | 0.00017691 | 0.0007776 | 0.0026489
-0.61 | 0.00016978 | 0.0007517 | 0.002578
-0.6 | 0.00016136 | 0.0007269 | 0.0024902
-0.59 | 0.00015544 | 0.0006986 | 0.002424
-0.58 | 0.00014811 | 0.0006741 | 0.002345
-0.57 | 0.00014156 | 0.0006542 | 0.0022621
-0.56 | 0.0001362 | 0.0006323 | 0.0022025
-0.55 | 0.00013014 | 0.0006106 | 0.0021262
-0.54 | 0.00012426 | 0.0005893 | 0.0020695
-0.53 | 0.00011931 | 0.0005697 | 0.0020184
-0.52 | 0.00011556 | 0.0005534 | 0.0019615
-0.51 | 0.00011146 | 0.000539 | 0.0019125
-0.5 | 0.00010795 | 0.0005226 | 0.0018738
-0.49 | 0.00010455 | 0.0005155 | 0.0018258
-0.48 | 0.00010385 | 0.0005049 | 0.0018118
-0.47 | 0.00010323 | 0.0005053 | 0.0018068
-0.46 | 0.00010614 | 0.0005071 | 0.0018136
-0.45 | 0.00010934 | 0.0005181 | 0.0018458
-0.44 | 0.0001168 | 0.0005392 | 0.0019133
-0.43 | 0.00012946 | 0.0005709 | 0.0020103
-0.42 | 0.00014741 | 0.0006295 | 0.0022027
-0.41 | 0.00017448 | 0.0007033 | 0.0024648
-0.4 | 0.00021088 | 0.0008263 | 0.0028381
-0.39 | 0.00026638 | 0.0009876 | 0.0034179
-0.38 | 0.00033934 | 0.0012268 | 0.0041893
-0.37 | 0.00044876 | 0.0015478 | 0.0053178
-0.36 | 0.000599 | 0.0020138 | 0.00695
-0.35 | 0.0008071 | 0.0026314 | 0.009123
-0.34 | 0.0010829 | 0.0035303 | 0.012201
-0.33 | 0.0014719 | 0.0047372 | 0.01651
-0.32 | 0.0019993 | 0.006437 | 0.022403
-0.31 | 0.0027326 | 0.008776 | 0.030546
-0.3 | 0.0037602 | 0.011865 | 0.042108
-0.29 | 0.0051167 | 0.016146 | 0.05778
-0.28 | 0.007136 | 0.022006 | 0.07852
-0.27 | 0.009785 | 0.030104 | 0.10862
-0.26 | 0.013274 | 0.041136 | 0.14763
-0.25 | 0.018031 | 0.055381 | 0.20171
-0.24 | 0.024689 | 0.07614 | 0.27488
-0.23 | 0.033316 | 0.10259 | 0.37278
-0.22 | 0.045683 | 0.13975 | 0.50471
-0.21 | 0.06205 | 0.18707 | 0.6846
-0.2 | 0.08346 | 0.25326 | 0.9166
-0.19 | 0.11245 | 0.33951 | 1.2301
-0.18 | 0.15297 | 0.45664 | 1.6409
-0.17 | 0.20372 | 0.6089 | 2.1729
-0.16 | 0.27597 | 0.8103 | 2.8638
-0.15 | 0.36564 | 1.0778 | 3.728
-0.14 | 0.49246 | 1.4128 | 4.8534
-0.13 | 0.6472 | 1.8691 | 6.255
-0.12 | 0.8617 | 2.4392 | 7.965
-0.11 | 1.1357 | 3.1742 | 10.044
-0.1 | 1.4863 | 4.1036 | 12.504
-0.09 | 1.9633 | 5.2727 | 15.444
-0.08 | 2.5273 | 6.703 | 18.874
-0.07 | 3.2861 | 8.45 | 22.703
-0.06 | 4.1777 | 10.584 | 27.134
-0.05 | 5.3358 | 13.093 | 32.104
-0.04 | 6.651 | 16.087 | 37.506
-0.03 | 8.266 | 19.54 | 43.513
-0.02 | 10.243 | 23.554 | 49.955
-0.01 | 12.474 | 28.074 | 56.972
0 | 15.182 | 33.077 | 64.6
0.01 | 18.04 | 38.639 | 72.54
0.02 | 21.428 | 44.639 | 80.89
0.03 | 24.992 | 51.341 | 89.81
0.04 | 28.993 | 58.17 | 98.83
0.05 | 33.283 | 65.78 | 108.47
0.06 | 37.7 | 73.55 | 118.34
0.07 | 42.593 | 82.1 | 128.69
0.08 | 47.348 | 90.78 | 139.08
0.09 | 52.515 | 99.8 | 149.83
0.1 | 57.52 | 109.28 | 160.77
0.11 | 62.72 | 118.8 | 172
0.12 | 67.86 | 128.88 | 183.57
0.13 | 73.15 | 139.08 | 194.95
0.14 | 78.04 | 149.39 | 206.69
0.15 | 83.18 | 160 | 218.52
0.16 | 88.01 | 170.8 | 230.56
0.17 | 92.64 | 181.74 | 242.59
0.18 | 97.25 | 192.76 | 254.6
0.19 | 101.4 | 203.9 | 266.8
0.2 | 105.67 | 215.06 | 278.96
0.21 | 109.54 | 226.61 | 291.32
0.22 | 113.4 | 238.01 | 303.4
0.23 | 116.96 | 249.36 | 315.64
0.24 | 120.21 | 260.99 | 327.94
0.25 | 123.38 | 272.31 | 340.28
0.26 | 126.23 | 283.86 | 352.39
0.27 | 129.13 | 295.36 | 364.31
0.28 | 131.8 | 306.78 | 376.5
0.29 | 134.29 | 318.15 | 388.47
0.3 | 136.47 | 329.5 | 400.51
0.31 | 138.64 | 340.79 | 412.45
0.32 | 140.75 | 351.87 | 423.97
0.33 | 142.63 | 363.06 | 435.61
0.34 | 144.56 | 373.81 | 447.15
0.35 | 146.02 | 384.61 | 458.45
0.36 | 147.57 | 395.34 | 469.59
0.37 | 149.21 | 405.87 | 480.64
0.38 | 150.54 | 416.24 | 491.56
0.39 | 151.82 | 426.15 | 502.25
0.4 | 152.98 | 436.16 | 512.77
0.41 | 153.99 | 445.87 | 522.91
0.42 | 155.23 | 455.44 | 533.25
0.43 | 156.21 | 464.7 | 543.15
0.44 | 157.07 | 473.56 | 552.81
0.45 | 157.87 | 482.36 | 562.45
0.46 | 158.88 | 490.9 | 571.5
0.47 | 159.66 | 499.08 | 580.6
0.48 | 160.51 | 506.9 | 589.2
0.49 | 161.01 | 514.49 | 597.8
0.5 | 161.71 | 521.85 | 606.2

## Tranconductance (mS-mm)
VGS (V) | VDS = 0.100 V | VDS = 0.500 V | VDS = 0.900 V
-0.75 | -0.001557 | -0.00445 | -0.00906
-0.74 | -0.0014955 | -0.00423 | -0.01128
-0.73 | -0.001349 | -0.004115 | -0.011875
-0.72 | -0.0012025 | -0.00388 | -0.009915
-0.71 | -0.0011095 | -0.003705 | -0.01003
-0.7 | -0.001115 | -0.00371 | -0.009925
-0.69 | -0.0010045 | -0.002965 | -0.009845
-0.68 | -0.00084 | -0.00319 | -0.010075
-0.67 | -0.001004 | -0.00377 | -0.008945
-0.66 | -0.0010435 | -0.003325 | -0.0094
-0.65 | -0.000933 | -0.00293 | -0.009215
-0.64 | -0.0008745 | -0.002645 | -0.00765
-0.63 | -0.000831 | -0.00294 | -0.00848
-0.62 | -0.000795 | -0.002965 | -0.00822
-0.61 | -0.0007775 | -0.002535 | -0.007935
-0.6 | -0.000717 | -0.002655 | -0.0077
-0.59 | -0.0006625 | -0.00264 | -0.00726
-0.58 | -0.000694 | -0.00222 | -0.008095
-0.57 | -0.0005955 | -0.00209 | -0.007125
-0.56 | -0.000571 | -0.00218 | -0.006795
-0.55 | -0.000597 | -0.00215 | -0.00665
-0.54 | -0.0005415 | -0.002045 | -0.00539
-0.53 | -0.000435 | -0.001795 | -0.0054
-0.52 | -0.0003925 | -0.001535 | -0.005295
-0.51 | -0.0003805 | -0.00154 | -0.004385
-0.5 | -0.0003455 | -0.001175 | -0.004335
-0.49 | -0.000205 | -0.000885 | -0.0031
-0.48 | -6.6e-05 | -0.00051 | -0.00095
-0.47 | 0.0001145 | 0.00011 | 9e-05
-0.46 | 0.0003055 | 0.00064 | 0.00195
-0.45 | 0.000533 | 0.001605 | 0.004985
-0.44 | 0.001006 | 0.00264 | 0.008225
-0.43 | 0.0015305 | 0.004515 | 0.01447
-0.42 | 0.002251 | 0.00662 | 0.022725
-0.41 | 0.0031735 | 0.00984 | 0.03177
-0.4 | 0.004595 | 0.014215 | 0.047655
-0.39 | 0.006423 | 0.020025 | 0.06756
-0.38 | 0.009119 | 0.02801 | 0.094995
-0.37 | 0.012983 | 0.03935 | 0.138035
-0.36 | 0.017917 | 0.05418 | 0.19026
-0.35 | 0.024195 | 0.075825 | 0.26255
-0.34 | 0.03324 | 0.10529 | 0.36935
-0.33 | 0.04582 | 0.145335 | 0.5101
-0.32 | 0.063035 | 0.20194 | 0.7018
-0.31 | 0.088045 | 0.2714 | 0.98525
-0.3 | 0.119205 | 0.3685 | 1.3617
-0.29 | 0.16879 | 0.50705 | 1.8206
-0.28 | 0.233415 | 0.6979 | 2.542
-0.27 | 0.3069 | 0.9565 | 3.4555
-0.26 | 0.4123 | 1.26385 | 4.6545
-0.25 | 0.57075 | 1.7502 | 6.3625
-0.24 | 0.76425 | 2.36045 | 8.5535
-0.23 | 1.0497 | 3.1805 | 11.4915
-0.22 | 1.4367 | 4.224 | 15.591
-0.21 | 1.88885 | 5.6755 | 20.5945
-0.2 | 2.52 | 7.622 | 27.275
-0.19 | 3.4755 | 10.169 | 36.215
-0.18 | 4.5635 | 13.4695 | 47.14
-0.17 | 6.15 | 17.683 | 61.145
-0.16 | 8.096 | 23.445 | 77.755
-0.15 | 10.8245 | 30.125 | 99.48
-0.14 | 14.078 | 39.565 | 126.35
-0.13 | 18.462 | 51.32 | 155.58
-0.12 | 24.425 | 65.255 | 189.45
-0.11 | 31.23 | 83.22 | 226.95
-0.1 | 41.38 | 104.925 | 270
-0.09 | 52.05 | 129.97 | 318.5
-0.08 | 66.14 | 158.865 | 362.95
-0.07 | 82.52 | 194.05 | 413
-0.06 | 102.485 | 232.15 | 470.05
-0.05 | 123.665 | 275.15 | 518.6
-0.04 | 146.51 | 322.35 | 570.45
-0.03 | 179.6 | 373.35 | 622.45
-0.02 | 210.4 | 426.7 | 672.95
-0.01 | 246.95 | 476.15 | 732.25
0 | 278.3 | 528.25 | 778.4
0.01 | 312.3 | 578.1 | 814.5
0.02 | 347.6 | 635.1 | 863.5
0.03 | 378.25 | 676.55 | 897
0.04 | 414.55 | 721.95 | 933
0.05 | 435.35 | 769 | 975.5
0.06 | 465.5 | 816 | 1011
0.07 | 482.4 | 861.5 | 1037
0.08 | 496.1 | 885 | 1057
0.09 | 508.6 | 925 | 1084.5
0.1 | 510.25 | 950 | 1108.5
0.11 | 517 | 980 | 1140
0.12 | 521.5 | 1014 | 1147.5
0.13 | 509 | 1025.5 | 1156
0.14 | 501.5 | 1046 | 1178.5
0.15 | 498.5 | 1070.5 | 1193.5
0.16 | 473 | 1087 | 1203.5
0.17 | 462 | 1098 | 1202
0.18 | 438 | 1108 | 1210.5
0.19 | 421 | 1115 | 1218
0.2 | 407 | 1135.5 | 1226
0.21 | 386.5 | 1147.5 | 1222
0.22 | 371 | 1137.5 | 1216
0.23 | 340.5 | 1149 | 1227
0.24 | 321 | 1147.5 | 1232
0.25 | 301 | 1143.5 | 1222.5
0.26 | 287.5 | 1152.5 | 1201.5
0.27 | 278.5 | 1146 | 1205.5
0.28 | 258 | 1139.5 | 1208
0.29 | 233.5 | 1136 | 1200.5
0.3 | 217.5 | 1132 | 1199
0.31 | 214 | 1118.5 | 1173
0.32 | 199.5 | 1113.5 | 1158
0.33 | 190.5 | 1097 | 1159
0.34 | 169.5 | 1077.5 | 1142
0.35 | 150.5 | 1076.5 | 1122
0.36 | 159.5 | 1063 | 1109.5
0.37 | 148.5 | 1045 | 1098.5
0.38 | 130.5 | 1014 | 1080.5
0.39 | 122 | 996 | 1060.5
0.4 | 108.5 | 986 | 1033
0.41 | 112.5 | 964 | 1024
0.42 | 111 | 941.5 | 1012
0.43 | 92 | 906 | 978
0.44 | 83 | 883 | 965
0.45 | 90.5 | 867 | 934.5
0.46 | 89.5 | 836 | 907.5
0.47 | 81.5 | 800 | 885
0.48 | 67.5 | 770.5 | 860
0.49 | 60 | 747.5 | 850
0.5 | 70 | 736 | 840