## IDS-VDS Characteristic (mA-mm)
VGS (V) | VDS = 0.100 V | VDS = 0.500 V | VDS = 0.900 V
-0.75 | 0.00028914 | 0.0011412 | 0.0035596
-0.74 | 0.00028007 | 0.0010991 | 0.0034613
-0.73 | 0.00026681 | 0.0010597 | 0.0033595
-0.72 | 0.0002578 | 0.0010263 | 0.0032738
-0.71 | 0.00024667 | 0.000982 | 0.0031638
-0.7 | 0.00023542 | 0.0009567 | 0.0030868
-0.69 | 0.00022484 | 0.0009177 | 0.0029955
-0.68 | 0.00021328 | 0.0008883 | 0.0028921
-0.67 | 0.00020527 | 0.0008593 | 0.0028171
-0.66 | 0.00019702 | 0.0008228 | 0.0027327
-0.65 | 0.00018824 | 0.0007921 | 0.002635
-0.64 | 0.0001807 | 0.0007636 | 0.0025523
-0.63 | 0.00017312 | 0.0007386 | 0.0024707
-0.62 | 0.00016352 | 0.000713 | 0.0024088
-0.61 | 0.00015759 | 0.000687 | 0.0023427
-0.6 | 0.00015002 | 0.0006619 | 0.0022705
-0.59 | 0.00014404 | 0.00064 | 0.0022056
-0.58 | 0.00013643 | 0.0006188 | 0.0021177
-0.57 | 0.00013102 | 0.0006016 | 0.0020581
-0.56 | 0.00012475 | 0.0005825 | 0.0019979
-0.55 | 0.00011972 | 0.0005601 | 0.00194
-0.54 | 0.00011423 | 0.0005441 | 0.0018867
-0.53 | 0.00010942 | 0.000525 | 0.0018375
-0.52 | 0.00010625 | 0.0005104 | 0.00178
-0.51 | 0.00010162 | 0.00049476 | 0.0017334
-0.5 | 9.965e-05 | 0.00048516 | 0.0017013
-0.49 | 9.707e-05 | 0.00047375 | 0.001668
-0.48 | 9.606e-05 | 0.00046557 | 0.0016576
-0.47 | 9.599e-05 | 0.00046538 | 0.0016444
-0.46 | 9.738e-05 | 0.00046525 | 0.0016639
-0.45 | 0.00010215 | 0.00047996 | 0.0016903
-0.44 | 0.00010907 | 0.00049758 | 0.0017627
-0.43 | 0.00012178 | 0.00053703 | 0.0018794
-0.42 | 0.00013808 | 0.0005876 | 0.0020496
-0.41 | 0.00016525 | 0.00067 | 0.0023006
-0.4 | 0.00019956 | 0.0007766 | 0.0026561
-0.39 | 0.00025405 | 0.0009457 | 0.0032194
-0.38 | 0.00032321 | 0.0011622 | 0.0039751
-0.37 | 0.00042703 | 0.0014899 | 0.0050734
-0.36 | 0.00056535 | 0.0019176 | 0.006644
-0.35 | 0.0007867 | 0.00253 | 0.008738
-0.34 | 0.0010526 | 0.0033784 | 0.011788
-0.33 | 0.001441 | 0.0045386 | 0.015867
-0.32 | 0.0019371 | 0.006234 | 0.021683
-0.31 | 0.0026702 | 0.008397 | 0.029697
-0.3 | 0.0036187 | 0.011498 | 0.040792
-0.29 | 0.0049992 | 0.015568 | 0.055926
-0.28 | 0.006881 | 0.021413 | 0.07653
-0.27 | 0.009482 | 0.028904 | 0.10562
-0.26 | 0.012842 | 0.03965 | 0.14374
-0.25 | 0.017528 | 0.05373 | 0.19585
-0.24 | 0.023944 | 0.07339 | 0.26684
-0.23 | 0.032494 | 0.09925 | 0.3636
-0.22 | 0.044389 | 0.13494 | 0.49321
-0.21 | 0.06005 | 0.18112 | 0.6664
-0.2 | 0.08154 | 0.24534 | 0.8918
-0.19 | 0.10923 | 0.32754 | 1.1999
-0.18 | 0.14932 | 0.44155 | 1.6027
-0.17 | 0.19881 | 0.5878 | 2.1234
-0.16 | 0.26745 | 0.7848 | 2.7967
-0.15 | 0.35695 | 1.0399 | 3.6544
-0.14 | 0.47526 | 1.3707 | 4.7598
-0.13 | 0.6324 | 1.8174 | 6.142
-0.12 | 0.8327 | 2.3654 | 7.811
-0.11 | 1.1089 | 3.0972 | 9.875
-0.1 | 1.4446 | 4.0013 | 12.31
-0.09 | 1.9087 | 5.1607 | 15.225
-0.08 | 2.4694 | 6.547 | 18.599
-0.07 | 3.1886 | 8.283 | 22.37
-0.06 | 4.0928 | 10.403 | 26.766
-0.05 | 5.1897 | 12.889 | 31.723
-0.04 | 6.54 | 15.883 | 37.128
-0.03 | 8.107 | 19.278 | 43.16
-0.02 | 10.092 | 23.225 | 49.508
-0.01 | 12.282 | 27.742 | 56.511
0 | 14.985 | 32.793 | 64.11
0.01 | 17.884 | 38.277 | 72.05
0.02 | 21.113 | 44.291 | 80.34
0.03 | 24.824 | 50.935 | 89.26
0.04 | 28.727 | 57.84 | 98.38
0.05 | 33.076 | 65.36 | 107.97
0.06 | 37.458 | 73.26 | 117.89
0.07 | 42.351 | 81.76 | 128.15
0.08 | 47.201 | 90.34 | 138.58
0.09 | 52.247 | 99.44 | 149.35
0.1 | 57.44 | 108.8 | 160.36
0.11 | 62.54 | 118.55 | 171.56
0.12 | 67.83 | 128.49 | 183.1
0.13 | 72.94 | 138.69 | 194.5
0.14 | 77.88 | 149.07 | 206.38
0.15 | 83.04 | 159.61 | 218.15
0.16 | 87.81 | 170.56 | 230.09
0.17 | 92.68 | 181.32 | 242.29
0.18 | 97.05 | 192.44 | 254.19
0.19 | 101.41 | 203.62 | 266.43
0.2 | 105.61 | 214.84 | 278.64
0.21 | 109.45 | 226.38 | 290.97
0.22 | 113.28 | 237.65 | 303.18
0.23 | 116.75 | 249.24 | 315.47
0.24 | 120.17 | 260.63 | 327.75
0.25 | 123.35 | 272.23 | 339.95
0.26 | 126.18 | 283.65 | 352.14
0.27 | 129.01 | 295.11 | 364.09
0.28 | 131.6 | 306.54 | 376.28
0.29 | 134.16 | 317.92 | 388.24
0.3 | 136.44 | 329.38 | 400.29
0.31 | 138.67 | 340.44 | 412.21
0.32 | 140.56 | 351.7 | 423.75
0.33 | 142.5 | 362.84 | 435.53
0.34 | 144.45 | 373.66 | 446.95
0.35 | 145.99 | 384.65 | 458.32
0.36 | 147.55 | 395.07 | 469.38
0.37 | 148.94 | 405.79 | 480.55
0.38 | 150.29 | 416.04 | 491.45
0.39 | 151.76 | 426.16 | 502.07
0.4 | 152.88 | 436 | 512.65
0.41 | 153.88 | 445.67 | 522.77
0.42 | 155 | 455.36 | 533.07
0.43 | 156.01 | 464.48 | 543.05
0.44 | 157.01 | 473.52 | 552.73
0.45 | 157.87 | 482.15 | 562.33
0.46 | 158.56 | 490.73 | 571.4
0.47 | 159.39 | 498.9 | 580.5
0.48 | 160.36 | 506.74 | 589.2
0.49 | 160.9 | 514.36 | 597.8
0.5 | 161.54 | 521.59 | 606.3

## Tranconductance (mS-mm)
VGS (V) | VDS = 0.100 V | VDS = 0.500 V | VDS = 0.900 V
-0.75 | -0.000907 | -0.00421 | -0.00983
-0.74 | -0.0011165 | -0.004075 | -0.010005
-0.73 | -0.0011135 | -0.00364 | -0.009375
-0.72 | -0.001007 | -0.003885 | -0.009785
-0.71 | -0.001119 | -0.00348 | -0.00935
-0.7 | -0.0010915 | -0.003215 | -0.008415
-0.69 | -0.001107 | -0.00342 | -0.009735
-0.68 | -0.0009785 | -0.00292 | -0.00892
-0.67 | -0.000813 | -0.003275 | -0.00797
-0.66 | -0.0008515 | -0.00336 | -0.009105
-0.65 | -0.000816 | -0.00296 | -0.00902
-0.64 | -0.000756 | -0.002675 | -0.008215
-0.63 | -0.000859 | -0.00253 | -0.007175
-0.62 | -0.0007765 | -0.00258 | -0.0064
-0.61 | -0.000675 | -0.002555 | -0.006915
-0.6 | -0.0006775 | -0.00235 | -0.006855
-0.59 | -0.0006795 | -0.002155 | -0.00764
-0.58 | -0.000651 | -0.00192 | -0.007375
-0.57 | -0.000584 | -0.001815 | -0.00599
-0.56 | -0.000565 | -0.002075 | -0.005905
-0.55 | -0.000526 | -0.00192 | -0.00556
-0.54 | -0.000515 | -0.001755 | -0.005125
-0.53 | -0.000399 | -0.001685 | -0.005335
-0.52 | -0.00039 | -0.001512 | -0.005205
-0.51 | -0.00033 | -0.001262 | -0.003935
-0.5 | -0.0002275 | -0.0010505 | -0.00327
-0.49 | -0.0001795 | -0.0009795 | -0.002185
-0.48 | -5.4e-05 | -0.0004185 | -0.00118
-0.47 | 6.6e-05 | -1.6e-05 | 0.000315
-0.46 | 0.000308 | 0.000729 | 0.002295
-0.45 | 0.0005845 | 0.0016165 | 0.00494
-0.44 | 0.0009815 | 0.0028535 | 0.009455
-0.43 | 0.0014505 | 0.004501 | 0.014345
-0.42 | 0.0021735 | 0.0066485 | 0.02106
-0.41 | 0.003074 | 0.00945 | 0.030325
-0.4 | 0.00444 | 0.013785 | 0.04594
-0.39 | 0.0061825 | 0.01928 | 0.06595
-0.38 | 0.008649 | 0.02721 | 0.0927
-0.37 | 0.012107 | 0.03777 | 0.133445
-0.36 | 0.0179835 | 0.052005 | 0.18323
-0.35 | 0.0243625 | 0.07304 | 0.2572
-0.34 | 0.032715 | 0.10043 | 0.35645
-0.33 | 0.044225 | 0.14278 | 0.49475
-0.32 | 0.06146 | 0.19292 | 0.6915
-0.31 | 0.08408 | 0.2632 | 0.95545
-0.3 | 0.11645 | 0.35855 | 1.31145
-0.29 | 0.163115 | 0.49575 | 1.7869
-0.28 | 0.22414 | 0.6668 | 2.4847
-0.27 | 0.29805 | 0.91185 | 3.3605
-0.26 | 0.4023 | 1.2413 | 4.5115
-0.25 | 0.5551 | 1.687 | 6.155
-0.24 | 0.7483 | 2.276 | 8.3875
-0.23 | 1.02225 | 3.0775 | 11.3185
-0.22 | 1.3778 | 4.0935 | 15.14
-0.21 | 1.85755 | 5.52 | 19.9295
-0.2 | 2.459 | 7.321 | 26.675
-0.19 | 3.389 | 9.8105 | 35.545
-0.18 | 4.479 | 13.013 | 46.175
-0.17 | 5.9065 | 17.1625 | 59.7
-0.16 | 7.907 | 22.605 | 76.55
-0.15 | 10.3905 | 29.295 | 98.155
-0.14 | 13.7725 | 38.875 | 124.38
-0.13 | 17.872 | 49.735 | 152.56
-0.12 | 23.825 | 63.99 | 186.65
-0.11 | 30.595 | 81.795 | 224.95
-0.1 | 39.99 | 103.175 | 267.5
-0.09 | 51.24 | 127.285 | 314.45
-0.08 | 63.995 | 156.115 | 357.25
-0.07 | 81.17 | 192.8 | 408.35
-0.06 | 100.055 | 230.3 | 467.65
-0.05 | 122.36 | 274 | 518.1
-0.04 | 145.865 | 319.45 | 571.85
-0.03 | 177.6 | 367.1 | 619
-0.02 | 208.75 | 423.2 | 667.55
-0.01 | 244.65 | 478.4 | 730.1
0 | 280.1 | 526.75 | 776.95
0.01 | 306.4 | 574.9 | 811.5
0.02 | 347 | 632.9 | 860.5
0.03 | 380.7 | 677.45 | 902
0.04 | 412.6 | 721.25 | 935.5
0.05 | 436.55 | 771 | 975.5
0.06 | 463.75 | 820 | 1009
0.07 | 487.15 | 854 | 1034.5
0.08 | 494.8 | 884 | 1060
0.09 | 511.95 | 923 | 1089
0.1 | 514.65 | 955.5 | 1110.5
0.11 | 519.5 | 984.5 | 1137
0.12 | 520 | 1007 | 1147
0.13 | 502.5 | 1029 | 1164
0.14 | 505 | 1046 | 1182.5
0.15 | 496.5 | 1074.5 | 1185.5
0.16 | 482 | 1085.5 | 1207
0.17 | 462 | 1094 | 1205
0.18 | 436.5 | 1115 | 1207
0.19 | 428 | 1120 | 1222.5
0.2 | 402 | 1138 | 1227
0.21 | 383.5 | 1140.5 | 1227
0.22 | 365 | 1143 | 1225
0.23 | 344.5 | 1149 | 1228.5
0.24 | 330 | 1149.5 | 1224
0.25 | 300.5 | 1151 | 1219.5
0.26 | 283 | 1144 | 1207
0.27 | 271 | 1144.5 | 1207
0.28 | 257.5 | 1140.5 | 1207.5
0.29 | 242 | 1142 | 1200.5
0.3 | 225.5 | 1126 | 1198.5
0.31 | 206 | 1116 | 1173
0.32 | 191.5 | 1120 | 1166
0.33 | 194.5 | 1098 | 1160
0.34 | 174.5 | 1090.5 | 1139.5
0.35 | 155 | 1070.5 | 1121.5
0.36 | 147.5 | 1057 | 1111.5
0.37 | 137 | 1048.5 | 1103.5
0.38 | 141 | 1018.5 | 1076
0.39 | 129.5 | 998 | 1060
0.4 | 106 | 975.5 | 1035
0.41 | 106 | 968 | 1021
0.42 | 106.5 | 940.5 | 1014
0.43 | 100.5 | 908 | 983
0.44 | 93 | 883.5 | 964
0.45 | 77.5 | 860.5 | 933.5
0.46 | 76 | 837.5 | 908.5
0.47 | 90 | 800.5 | 890
0.48 | 75.5 | 773 | 865
0.49 | 59 | 742.5 | 855
0.5 | 64 | 723 | 850