## IDS-VDS Characteristic (mA-mm)
VGS (V) | VDS = 0.100 V | VDS = 0.500 V | VDS = 0.900 V
-0.75 | 0.00037277 | 0.0014247 | 0.004483
-0.74 | 0.00035729 | 0.0013662 | 0.0043529
-0.73 | 0.00034301 | 0.0013228 | 0.0042089
-0.72 | 0.00032892 | 0.00128 | 0.0040797
-0.71 | 0.00031512 | 0.0012328 | 0.0039809
-0.7 | 0.00029938 | 0.0012012 | 0.0038902
-0.69 | 0.00028921 | 0.0011497 | 0.0037439
-0.68 | 0.00027503 | 0.0011139 | 0.0036458
-0.67 | 0.0002658 | 0.0010821 | 0.0035599
-0.66 | 0.00025103 | 0.0010289 | 0.0034179
-0.65 | 0.00024023 | 0.0009977 | 0.0033334
-0.64 | 0.00023031 | 0.0009666 | 0.0032237
-0.63 | 0.00021907 | 0.0009342 | 0.003131
-0.62 | 0.00021086 | 0.0008962 | 0.0030307
-0.61 | 0.00020041 | 0.0008671 | 0.0029484
-0.6 | 0.00019331 | 0.000832 | 0.0028404
-0.59 | 0.00018383 | 0.0008102 | 0.0027766
-0.58 | 0.00017775 | 0.0007804 | 0.002681
-0.57 | 0.00016741 | 0.0007536 | 0.0025863
-0.56 | 0.00016093 | 0.0007334 | 0.0025302
-0.55 | 0.00015301 | 0.0007027 | 0.0024276
-0.54 | 0.00014749 | 0.0006818 | 0.00236
-0.53 | 0.00014058 | 0.0006541 | 0.0023006
-0.52 | 0.00013536 | 0.0006346 | 0.0022307
-0.51 | 0.00013036 | 0.0006104 | 0.002173
-0.5 | 0.00012548 | 0.0005984 | 0.0021292
-0.49 | 0.00012194 | 0.0005827 | 0.0020793
-0.48 | 0.00011863 | 0.000575 | 0.0020526
-0.47 | 0.00011773 | 0.0005645 | 0.0020354
-0.46 | 0.00011869 | 0.0005648 | 0.0020193
-0.45 | 0.00012169 | 0.0005672 | 0.0020452
-0.44 | 0.00012683 | 0.0005836 | 0.002081
-0.43 | 0.00013693 | 0.000613 | 0.0021785
-0.42 | 0.00015411 | 0.0006548 | 0.0023121
-0.41 | 0.000176 | 0.0007267 | 0.0025537
-0.4 | 0.00021234 | 0.0008286 | 0.0028713
-0.39 | 0.00026013 | 0.000984 | 0.0033804
-0.38 | 0.0003327 | 0.0011903 | 0.0040542
-0.37 | 0.0004255 | 0.0014935 | 0.0050622
-0.36 | 0.00056561 | 0.0018986 | 0.006526
-0.35 | 0.0007687 | 0.0024717 | 0.008467
-0.34 | 0.0010393 | 0.0032815 | 0.011281
-0.33 | 0.001389 | 0.0043742 | 0.015041
-0.32 | 0.0019088 | 0.005978 | 0.020506
-0.31 | 0.0025754 | 0.008033 | 0.027944
-0.3 | 0.0035775 | 0.011007 | 0.038454
-0.29 | 0.0048345 | 0.014942 | 0.052632
-0.28 | 0.00679 | 0.020526 | 0.07255
-0.27 | 0.009237 | 0.027768 | 0.09934
-0.26 | 0.012665 | 0.038174 | 0.1356
-0.25 | 0.017115 | 0.051552 | 0.18451
-0.24 | 0.023471 | 0.0711 | 0.25256
-0.23 | 0.031809 | 0.09552 | 0.3441
-0.22 | 0.043633 | 0.13019 | 0.46786
-0.21 | 0.0595 | 0.17572 | 0.63
-0.2 | 0.0801 | 0.23712 | 0.8458
-0.19 | 0.10805 | 0.31821 | 1.144
-0.18 | 0.14613 | 0.4274 | 1.5252
-0.17 | 0.1963 | 0.5728 | 2.0266
-0.16 | 0.26505 | 0.7616 | 2.6804
-0.15 | 0.35142 | 1.0102 | 3.5069
-0.14 | 0.47454 | 1.3441 | 4.5706
-0.13 | 0.6231 | 1.7647 | 5.908
-0.12 | 0.8363 | 2.3294 | 7.569
-0.11 | 1.097 | 3.0104 | 9.548
-0.1 | 1.4518 | 3.9226 | 11.933
-0.09 | 1.9044 | 5.0517 | 14.807
-0.08 | 2.4653 | 6.432 | 18.156
-0.07 | 3.2014 | 8.128 | 21.927
-0.06 | 4.0781 | 10.204 | 26.201
-0.05 | 5.2319 | 12.724 | 31.066
-0.04 | 6.503 | 15.683 | 36.452
-0.03 | 8.191 | 19.107 | 42.36
-0.02 | 10.079 | 22.97 | 48.656
-0.01 | 12.363 | 27.421 | 55.694
0 | 15.009 | 32.441 | 63.19
0.01 | 17.947 | 37.99 | 71.13
0.02 | 21.266 | 43.932 | 79.32
0.03 | 24.856 | 50.594 | 88.33
0.04 | 28.955 | 57.57 | 97.27
0.05 | 33.092 | 65.09 | 106.83
0.06 | 37.729 | 72.99 | 116.83
0.07 | 42.463 | 81.41 | 127.01
0.08 | 47.401 | 90.01 | 137.51
0.09 | 52.503 | 99.15 | 148.23
0.1 | 57.52 | 108.53 | 159.19
0.11 | 62.75 | 118.17 | 170.36
0.12 | 68.02 | 128.33 | 181.91
0.13 | 73.05 | 138.35 | 193.36
0.14 | 78.37 | 148.86 | 205.12
0.15 | 83.19 | 159.43 | 216.97
0.16 | 88.25 | 170.25 | 229.01
0.17 | 92.77 | 181.22 | 241.16
0.18 | 97.31 | 192.28 | 253.07
0.19 | 101.72 | 203.46 | 265.37
0.2 | 105.77 | 214.78 | 277.6
0.21 | 109.93 | 226.36 | 289.88
0.22 | 113.57 | 237.6 | 302.33
0.23 | 117.15 | 249.09 | 314.48
0.24 | 120.48 | 260.65 | 326.79
0.25 | 123.59 | 272.31 | 339.19
0.26 | 126.57 | 283.89 | 351.36
0.27 | 129.41 | 295.23 | 363.4
0.28 | 132.13 | 306.8 | 375.58
0.29 | 134.52 | 318.15 | 387.63
0.3 | 136.89 | 329.58 | 399.66
0.31 | 138.92 | 340.96 | 411.65
0.32 | 141.06 | 352.06 | 423.26
0.33 | 143.24 | 363.29 | 435
0.34 | 144.78 | 374.23 | 446.59
0.35 | 146.53 | 385.11 | 457.96
0.36 | 147.89 | 395.66 | 469.3
0.37 | 149.5 | 406.34 | 480.39
0.38 | 151.12 | 416.77 | 491.29
0.39 | 152.2 | 426.87 | 502.14
0.4 | 153.32 | 436.92 | 512.71
0.41 | 154.57 | 446.5 | 523.04
0.42 | 155.74 | 456.22 | 533.33
0.43 | 156.68 | 465.52 | 543.37
0.44 | 157.61 | 474.53 | 553.15
0.45 | 158.37 | 483.33 | 562.72
0.46 | 159.32 | 491.89 | 572
0.47 | 160.37 | 500.2 | 581.2
0.48 | 160.96 | 508.1 | 589.8
0.49 | 161.66 | 515.76 | 598.6
0.5 | 162.33 | 523.1 | 607

## Tranconductance (mS-mm)
VGS (V) | VDS = 0.100 V | VDS = 0.500 V | VDS = 0.900 V
-0.75 | -0.001548 | -0.00585 | -0.01301
-0.74 | -0.001488 | -0.005095 | -0.013705
-0.73 | -0.0014185 | -0.00431 | -0.01366
-0.72 | -0.0013945 | -0.0045 | -0.0114
-0.71 | -0.001477 | -0.00394 | -0.009475
-0.7 | -0.0012955 | -0.004155 | -0.01185
-0.69 | -0.0012175 | -0.004365 | -0.01222
-0.68 | -0.0011705 | -0.00338 | -0.0092
-0.67 | -0.0012 | -0.00425 | -0.011395
-0.66 | -0.0012785 | -0.00422 | -0.011325
-0.65 | -0.001036 | -0.003115 | -0.00971
-0.64 | -0.001058 | -0.003175 | -0.01012
-0.63 | -0.0009725 | -0.00352 | -0.00965
-0.62 | -0.000933 | -0.003355 | -0.00913
-0.61 | -0.0008775 | -0.00321 | -0.009515
-0.6 | -0.000829 | -0.002845 | -0.00859
-0.59 | -0.000778 | -0.00258 | -0.00797
-0.58 | -0.000821 | -0.00283 | -0.009515
-0.57 | -0.000841 | -0.00235 | -0.00754
-0.56 | -0.00072 | -0.002545 | -0.007935
-0.55 | -0.000672 | -0.00258 | -0.00851
-0.54 | -0.0006215 | -0.00243 | -0.00635
-0.53 | -0.0006065 | -0.00236 | -0.006465
-0.52 | -0.000511 | -0.002185 | -0.00638
-0.51 | -0.000494 | -0.00181 | -0.005075
-0.5 | -0.000421 | -0.001385 | -0.004685
-0.49 | -0.0003425 | -0.00117 | -0.00383
-0.48 | -0.0002105 | -0.00091 | -0.002195
-0.47 | 3e-06 | -0.00051 | -0.001665
-0.46 | 0.000198 | 0.000135 | 0.00049
-0.45 | 0.000407 | 0.00094 | 0.003085
-0.44 | 0.000762 | 0.00229 | 0.006665
-0.43 | 0.001364 | 0.00356 | 0.011555
-0.42 | 0.0019535 | 0.005685 | 0.01876
-0.41 | 0.0029115 | 0.00869 | 0.02796
-0.4 | 0.0042065 | 0.012865 | 0.041335
-0.39 | 0.006018 | 0.018085 | 0.059145
-0.38 | 0.0082685 | 0.025475 | 0.08409
-0.37 | 0.0116455 | 0.035415 | 0.12359
-0.36 | 0.01716 | 0.04891 | 0.17024
-0.35 | 0.0236845 | 0.069145 | 0.23775
-0.34 | 0.031015 | 0.095125 | 0.3287
-0.33 | 0.043475 | 0.134825 | 0.46125
-0.32 | 0.05932 | 0.18294 | 0.64515
-0.31 | 0.083435 | 0.25145 | 0.8974
-0.3 | 0.112955 | 0.34545 | 1.2344
-0.29 | 0.160625 | 0.47595 | 1.7048
-0.28 | 0.220125 | 0.6413 | 2.3354
-0.27 | 0.29375 | 0.8824 | 3.1525
-0.26 | 0.3939 | 1.1892 | 4.2585
-0.25 | 0.5403 | 1.6463 | 5.848
-0.24 | 0.7347 | 2.1984 | 7.9795
-0.23 | 1.0081 | 2.9545 | 10.765
-0.22 | 1.38455 | 4.01 | 14.295
-0.21 | 1.82335 | 5.3465 | 18.897
-0.2 | 2.4275 | 7.1245 | 25.7
-0.19 | 3.3015 | 9.514 | 33.97
-0.18 | 4.4125 | 12.7295 | 44.13
-0.17 | 5.946 | 16.71 | 57.76
-0.16 | 7.756 | 21.87 | 74.015
-0.15 | 10.4745 | 29.125 | 94.51
-0.14 | 13.584 | 37.725 | 120.055
-0.13 | 18.088 | 49.265 | 149.92
-0.12 | 23.695 | 62.285 | 182
-0.11 | 30.775 | 79.66 | 218.2
-0.1 | 40.37 | 102.065 | 262.95
-0.09 | 50.675 | 125.47 | 311.15
-0.08 | 64.85 | 153.815 | 356
-0.07 | 80.64 | 188.6 | 402.25
-0.06 | 101.525 | 229.8 | 456.95
-0.05 | 121.245 | 273.95 | 512.55
-0.04 | 147.955 | 319.15 | 564.7
-0.03 | 178.8 | 364.35 | 610.2
-0.02 | 208.6 | 415.7 | 666.7
-0.01 | 246.5 | 473.55 | 726.7
0 | 279.2 | 528.45 | 771.8
0.01 | 312.85 | 574.55 | 806.5
0.02 | 345.45 | 630.2 | 860
0.03 | 384.45 | 681.9 | 897.5
0.04 | 411.8 | 724.8 | 925
0.05 | 438.7 | 771 | 978
0.06 | 468.55 | 816 | 1009
0.07 | 483.6 | 851 | 1034
0.08 | 502 | 887 | 1061
0.09 | 505.95 | 926 | 1084
0.1 | 512.35 | 951 | 1106.5
0.11 | 525 | 990 | 1136
0.12 | 515 | 1009 | 1150
0.13 | 517.5 | 1026.5 | 1160.5
0.14 | 507 | 1054 | 1180.5
0.15 | 494 | 1069.5 | 1194.5
0.16 | 479 | 1089.5 | 1209.5
0.17 | 453 | 1101.5 | 1203
0.18 | 447.5 | 1112 | 1210.5
0.19 | 423 | 1125 | 1226.5
0.2 | 410.5 | 1145 | 1225.5
0.21 | 390 | 1141 | 1236.5
0.22 | 361 | 1136.5 | 1230
0.23 | 345.5 | 1152.5 | 1223
0.24 | 322 | 1161 | 1235.5
0.25 | 304.5 | 1162 | 1228.5
0.26 | 291 | 1146 | 1210.5
0.27 | 278 | 1145.5 | 1211
0.28 | 255.5 | 1146 | 1211.5
0.29 | 238 | 1139 | 1204
0.3 | 220 | 1140.5 | 1201
0.31 | 208.5 | 1124 | 1180
0.32 | 216 | 1116.5 | 1167.5
0.33 | 186 | 1108.5 | 1166.5
0.34 | 164.5 | 1091 | 1148
0.35 | 155.5 | 1071.5 | 1135.5
0.36 | 148.5 | 1061.5 | 1121.5
0.37 | 161.5 | 1055.5 | 1099.5
0.38 | 135 | 1026.5 | 1087.5
0.39 | 110 | 1007.5 | 1071
0.4 | 118.5 | 981.5 | 1045
0.41 | 121 | 965 | 1031
0.42 | 105.5 | 951 | 1016.5
0.43 | 93.5 | 915.5 | 991
0.44 | 84.5 | 890.5 | 967.5
0.45 | 85.5 | 868 | 942.5
0.46 | 100 | 843.5 | 924
0.47 | 82 | 810.5 | 890
0.48 | 64.5 | 778 | 870
0.49 | 68.5 | 750 | 860
0.5 | 67 | 734 | 840