## IDS-VDS Characteristic (mA-mm)
VGS (V) | VDS = 0.100 V | VDS = 0.500 V | VDS = 0.900 V
-0.75 | 0.00034983 | 0.0013686 | 0.0044296
-0.74 | 0.00033675 | 0.001323 | 0.0043018
-0.73 | 0.00032077 | 0.0012811 | 0.0041753
-0.72 | 0.0003081 | 0.001233 | 0.0040664
-0.71 | 0.0002938 | 0.0011895 | 0.0039255
-0.7 | 0.00028233 | 0.0011555 | 0.0038046
-0.69 | 0.00026915 | 0.001114 | 0.003679
-0.68 | 0.00025719 | 0.0010727 | 0.0035682
-0.67 | 0.00024352 | 0.0010314 | 0.0034693
-0.66 | 0.00023382 | 0.0009925 | 0.0033628
-0.65 | 0.00022674 | 0.000966 | 0.0032687
-0.64 | 0.00021463 | 0.0009231 | 0.0031648
-0.63 | 0.00020468 | 0.0008998 | 0.0030597
-0.62 | 0.00019372 | 0.0008706 | 0.0029664
-0.61 | 0.00018381 | 0.0008343 | 0.0028742
-0.6 | 0.00017683 | 0.0008028 | 0.0027952
-0.59 | 0.00016918 | 0.0007716 | 0.0027049
-0.58 | 0.00016134 | 0.0007502 | 0.0026262
-0.57 | 0.00015294 | 0.0007255 | 0.0025458
-0.56 | 0.0001465 | 0.0007027 | 0.0024746
-0.55 | 0.00014051 | 0.0006753 | 0.0023939
-0.54 | 0.00013447 | 0.0006554 | 0.0023299
-0.53 | 0.00012826 | 0.0006289 | 0.0022514
-0.52 | 0.00012367 | 0.0006118 | 0.0021997
-0.51 | 0.00011892 | 0.0005916 | 0.0021484
-0.5 | 0.00011433 | 0.0005714 | 0.0020916
-0.49 | 0.00011299 | 0.0005619 | 0.002041
-0.48 | 0.00010969 | 0.0005497 | 0.0020157
-0.47 | 0.00010975 | 0.0005433 | 0.0019917
-0.46 | 0.00010912 | 0.0005434 | 0.0019876
-0.45 | 0.00011276 | 0.0005497 | 0.0019969
-0.44 | 0.00011865 | 0.000565 | 0.0020439
-0.43 | 0.00012969 | 0.0005934 | 0.0021393
-0.42 | 0.00014409 | 0.0006348 | 0.0022746
-0.41 | 0.00016793 | 0.0007081 | 0.0025049
-0.4 | 0.00020064 | 0.0008093 | 0.0028295
-0.39 | 0.00025051 | 0.0009568 | 0.003323
-0.38 | 0.00031951 | 0.0011687 | 0.0040134
-0.37 | 0.00041287 | 0.0014547 | 0.0050229
-0.36 | 0.00054966 | 0.0018686 | 0.006467
-0.35 | 0.0007539 | 0.0024247 | 0.008446
-0.34 | 0.0010109 | 0.0032516 | 0.011217
-0.33 | 0.0013654 | 0.0042992 | 0.015013
-0.32 | 0.0018625 | 0.005877 | 0.020454
-0.31 | 0.0025299 | 0.007871 | 0.027892
-0.3 | 0.0034931 | 0.010828 | 0.038369
-0.29 | 0.0047363 | 0.014635 | 0.052738
-0.28 | 0.006629 | 0.020103 | 0.07249
-0.27 | 0.009055 | 0.027258 | 0.09984
-0.26 | 0.012369 | 0.03731 | 0.13564
-0.25 | 0.016766 | 0.050752 | 0.18615
-0.24 | 0.022987 | 0.06949 | 0.25294
-0.23 | 0.031039 | 0.09464 | 0.34554
-0.22 | 0.042841 | 0.12707 | 0.46971
-0.21 | 0.05736 | 0.17356 | 0.6348
-0.2 | 0.07832 | 0.23275 | 0.8521
-0.19 | 0.10535 | 0.31393 | 1.1428
-0.18 | 0.1425 | 0.41938 | 1.5309
-0.17 | 0.19271 | 0.56286 | 2.031
-0.16 | 0.25701 | 0.751 | 2.6868
-0.15 | 0.34752 | 0.9941 | 3.5115
-0.14 | 0.46123 | 1.325 | 4.5694
-0.13 | 0.6169 | 1.7407 | 5.928
-0.12 | 0.813 | 2.2941 | 7.558
-0.11 | 1.0771 | 2.9673 | 9.536
-0.1 | 1.4202 | 3.8585 | 11.938
-0.09 | 1.8496 | 4.9851 | 14.833
-0.08 | 2.4345 | 6.355 | 18.076
-0.07 | 3.1222 | 7.996 | 21.868
-0.06 | 4.0251 | 10.071 | 26.148
-0.05 | 5.1121 | 12.558 | 31.045
-0.04 | 6.413 | 15.426 | 36.369
-0.03 | 8 | 18.852 | 42.288
-0.02 | 9.902 | 22.66 | 48.567
-0.01 | 12.187 | 27.126 | 55.537
0 | 14.722 | 32.096 | 63.09
0.01 | 17.687 | 37.558 | 70.99
0.02 | 20.865 | 43.432 | 79.2
0.03 | 24.602 | 50.072 | 88.06
0.04 | 28.446 | 57.07 | 97.09
0.05 | 32.717 | 64.39 | 106.57
0.06 | 37.187 | 72.38 | 116.47
0.07 | 41.919 | 80.73 | 126.71
0.08 | 46.929 | 89.41 | 137.21
0.09 | 51.834 | 98.51 | 147.77
0.1 | 56.98 | 107.74 | 158.76
0.11 | 62.23 | 117.39 | 169.93
0.12 | 67.31 | 127.45 | 181.43
0.13 | 72.67 | 137.69 | 193.05
0.14 | 77.65 | 147.96 | 204.58
0.15 | 82.74 | 158.47 | 216.45
0.16 | 87.54 | 169.38 | 228.57
0.17 | 92.24 | 180.26 | 240.55
0.18 | 96.84 | 191.33 | 252.53
0.19 | 101.06 | 202.44 | 264.7
0.2 | 105.36 | 213.72 | 276.92
0.21 | 109.18 | 225.19 | 289.32
0.22 | 113.08 | 236.68 | 301.62
0.23 | 116.66 | 248.21 | 313.76
0.24 | 119.92 | 259.43 | 326.06
0.25 | 123.14 | 271.21 | 338.44
0.26 | 126.05 | 282.73 | 350.6
0.27 | 128.93 | 294.13 | 362.88
0.28 | 131.62 | 305.57 | 374.8
0.29 | 134.09 | 316.96 | 386.93
0.3 | 136.33 | 328.45 | 398.95
0.31 | 138.51 | 339.69 | 410.76
0.32 | 140.72 | 350.94 | 422.4
0.33 | 142.51 | 361.92 | 434.08
0.34 | 144.42 | 372.92 | 445.62
0.35 | 145.95 | 383.84 | 457.01
0.36 | 147.61 | 394.41 | 468.21
0.37 | 149.21 | 405.15 | 479.23
0.38 | 150.51 | 415.33 | 490.22
0.39 | 151.78 | 425.55 | 500.99
0.4 | 152.92 | 435.51 | 511.43
0.41 | 154.08 | 445.21 | 521.95
0.42 | 155.28 | 454.92 | 532.07
0.43 | 156.21 | 464.09 | 542.08
0.44 | 157.05 | 473.18 | 551.85
0.45 | 157.95 | 481.91 | 561.34
0.46 | 158.92 | 490.53 | 570.7
0.47 | 159.7 | 498.66 | 579.6
0.48 | 160.51 | 506.61 | 588.3
0.49 | 161.08 | 514.3 | 597
0.5 | 161.87 | 521.59 | 605.5

## Tranconductance (mS-mm)
VGS (V) | VDS = 0.100 V | VDS = 0.500 V | VDS = 0.900 V
-0.75 | -0.001308 | -0.00456 | -0.01278
-0.74 | -0.001453 | -0.004375 | -0.012715
-0.73 | -0.0014325 | -0.0045 | -0.01177
-0.72 | -0.0013485 | -0.00458 | -0.01249
-0.71 | -0.0012885 | -0.003875 | -0.01309
-0.7 | -0.0012325 | -0.003775 | -0.012325
-0.69 | -0.001257 | -0.00414 | -0.01182
-0.68 | -0.0012815 | -0.00413 | -0.010485
-0.67 | -0.0011685 | -0.00401 | -0.01027
-0.66 | -0.000839 | -0.00327 | -0.01003
-0.65 | -0.0009595 | -0.00347 | -0.0099
-0.64 | -0.001103 | -0.00331 | -0.01045
-0.63 | -0.0010455 | -0.002625 | -0.00992
-0.62 | -0.0010435 | -0.003275 | -0.009275
-0.61 | -0.0008445 | -0.00339 | -0.00856
-0.6 | -0.0007315 | -0.003135 | -0.008465
-0.59 | -0.0007745 | -0.00263 | -0.00845
-0.58 | -0.000812 | -0.002305 | -0.007955
-0.57 | -0.000742 | -0.002375 | -0.00758
-0.56 | -0.0006215 | -0.00251 | -0.007595
-0.55 | -0.0006015 | -0.002365 | -0.007235
-0.54 | -0.0006125 | -0.00232 | -0.007125
-0.53 | -0.00054 | -0.00218 | -0.00651
-0.52 | -0.000467 | -0.001865 | -0.00515
-0.51 | -0.000467 | -0.00202 | -0.005405
-0.5 | -0.0002965 | -0.001485 | -0.00537
-0.49 | -0.000232 | -0.001085 | -0.003795
-0.48 | -0.000162 | -0.00093 | -0.002465
-0.47 | -2.85e-05 | -0.000315 | -0.001405
-0.46 | 0.0001505 | 0.00032 | 0.00026
-0.45 | 0.0004765 | 0.00108 | 0.002815
-0.44 | 0.0008465 | 0.002185 | 0.00712
-0.43 | 0.001272 | 0.00349 | 0.011535
-0.42 | 0.001912 | 0.005735 | 0.01828
-0.41 | 0.0028275 | 0.008725 | 0.027745
-0.4 | 0.004129 | 0.012435 | 0.040905
-0.39 | 0.0059435 | 0.01797 | 0.059195
-0.38 | 0.008118 | 0.024895 | 0.084995
-0.37 | 0.0115075 | 0.034995 | 0.12268
-0.36 | 0.0170515 | 0.0485 | 0.171155
-0.35 | 0.023062 | 0.06915 | 0.2375
-0.34 | 0.030575 | 0.093725 | 0.32835
-0.33 | 0.04258 | 0.13127 | 0.46185
-0.32 | 0.058225 | 0.17859 | 0.64395
-0.31 | 0.08153 | 0.24755 | 0.89575
-0.3 | 0.11032 | 0.3382 | 1.2423
-0.29 | 0.156795 | 0.46375 | 1.70605
-0.28 | 0.215935 | 0.63115 | 2.3551
-0.27 | 0.287 | 0.86035 | 3.1575
-0.26 | 0.38555 | 1.1747 | 4.3155
-0.25 | 0.5309 | 1.609 | 5.865
-0.24 | 0.71365 | 2.1944 | 7.9695
-0.23 | 0.9927 | 2.879 | 10.8385
-0.22 | 1.31605 | 3.946 | 14.463
-0.21 | 1.77395 | 5.284 | 19.1195
-0.2 | 2.3995 | 7.0185 | 25.4
-0.19 | 3.209 | 9.3315 | 33.94
-0.18 | 4.368 | 12.4465 | 44.41
-0.17 | 5.7255 | 16.581 | 57.795
-0.16 | 7.7405 | 21.562 | 74.025
-0.15 | 10.211 | 28.7 | 94.13
-0.14 | 13.469 | 37.33 | 120.825
-0.13 | 17.5885 | 48.455 | 149.43
-0.12 | 23.01 | 61.33 | 180.4
-0.11 | 30.36 | 78.22 | 219
-0.1 | 38.625 | 100.89 | 264.85
-0.09 | 50.715 | 124.825 | 306.9
-0.08 | 63.63 | 150.545 | 351.75
-0.07 | 79.53 | 185.8 | 403.6
-0.06 | 99.495 | 228.1 | 458.85
-0.05 | 119.395 | 267.75 | 511.05
-0.04 | 144.395 | 314.7 | 562.15
-0.03 | 174.45 | 361.7 | 609.9
-0.02 | 209.35 | 413.7 | 662.45
-0.01 | 241 | 471.8 | 726.15
0 | 275 | 521.6 | 772.65
0.01 | 307.15 | 566.8 | 805.5
0.02 | 345.75 | 625.7 | 853.5
0.03 | 379.05 | 681.9 | 894.5
0.04 | 405.75 | 715.9 | 925.5
0.05 | 437.05 | 765.5 | 969
0.06 | 460.1 | 817 | 1007
0.07 | 487.1 | 851.5 | 1037
0.08 | 495.75 | 889 | 1053
0.09 | 502.55 | 916.5 | 1077.5
0.1 | 519.8 | 944 | 1108
0.11 | 516.5 | 985.5 | 1133.5
0.12 | 522 | 1015 | 1156
0.13 | 517 | 1025.5 | 1157.5
0.14 | 503.5 | 1039 | 1170
0.15 | 494.5 | 1071 | 1199.5
0.16 | 475 | 1089.5 | 1205
0.17 | 465 | 1097.5 | 1198
0.18 | 441 | 1109 | 1207.5
0.19 | 426 | 1119.5 | 1219.5
0.2 | 406 | 1137.5 | 1231
0.21 | 386 | 1148 | 1235
0.22 | 374 | 1151 | 1222
0.23 | 342 | 1137.5 | 1222
0.24 | 324 | 1150 | 1234
0.25 | 306.5 | 1165 | 1227
0.26 | 289.5 | 1146 | 1222
0.27 | 278.5 | 1142 | 1210
0.28 | 258 | 1141.5 | 1202.5
0.29 | 235.5 | 1144 | 1207.5
0.3 | 221 | 1136.5 | 1191.5
0.31 | 219.5 | 1124.5 | 1172.5
0.32 | 200 | 1111.5 | 1166
0.33 | 185 | 1099 | 1161
0.34 | 172 | 1096 | 1146.5
0.35 | 159.5 | 1074.5 | 1129.5
0.36 | 163 | 1065.5 | 1111
0.37 | 145 | 1046 | 1100.5
0.38 | 128.5 | 1020 | 1088
0.39 | 120.5 | 1009 | 1060.5
0.4 | 115 | 983 | 1048
0.41 | 118 | 970.5 | 1032
0.42 | 106.5 | 944 | 1006.5
0.43 | 88.5 | 913 | 989
0.44 | 87 | 891 | 963
0.45 | 93.5 | 867.5 | 942.5
0.46 | 87.5 | 837.5 | 913
0.47 | 79.5 | 804 | 880
0.48 | 69 | 782 | 870
0.49 | 68 | 749 | 860
0.5 | 79 | 729 | 850