## IDS-VDS Characteristic (mA-mm)
VGS (V) | VDS = 0.100 V | VDS = 0.500 V | VDS = 0.900 V
-0.75 | 0.0003597 | 0.0014361 | 0.004715
-0.74 | 0.00034337 | 0.0013946 | 0.0046205
-0.73 | 0.00032662 | 0.0013443 | 0.0044925
-0.72 | 0.00031342 | 0.0012946 | 0.0043234
-0.71 | 0.00029983 | 0.0012455 | 0.0041876
-0.7 | 0.00028445 | 0.0012086 | 0.0040649
-0.69 | 0.00027425 | 0.0011618 | 0.0039366
-0.68 | 0.0002604 | 0.0011222 | 0.0038074
-0.67 | 0.00025121 | 0.0010848 | 0.0037221
-0.66 | 0.0002384 | 0.0010414 | 0.0035905
-0.65 | 0.00022839 | 0.0010062 | 0.0034895
-0.64 | 0.00021875 | 0.0009659 | 0.0033711
-0.63 | 0.00020934 | 0.0009322 | 0.003282
-0.62 | 0.00019983 | 0.0009052 | 0.0031619
-0.61 | 0.0001882 | 0.0008715 | 0.0030537
-0.6 | 0.00017919 | 0.0008356 | 0.0029851
-0.59 | 0.00017179 | 0.0008065 | 0.002881
-0.58 | 0.00016457 | 0.0007774 | 0.0027826
-0.57 | 0.00015788 | 0.0007494 | 0.002705
-0.56 | 0.00015044 | 0.0007232 | 0.0026297
-0.55 | 0.00014291 | 0.0006953 | 0.0025295
-0.54 | 0.00013724 | 0.0006768 | 0.0024704
-0.53 | 0.00013115 | 0.0006481 | 0.0023928
-0.52 | 0.00012531 | 0.0006253 | 0.0023143
-0.51 | 0.00012072 | 0.0006073 | 0.0022497
-0.5 | 0.00011604 | 0.0005916 | 0.0021801
-0.49 | 0.00011308 | 0.0005755 | 0.0021308
-0.48 | 0.00011025 | 0.0005643 | 0.0020886
-0.47 | 0.00010901 | 0.0005549 | 0.0020687
-0.46 | 0.00010921 | 0.0005481 | 0.0020451
-0.45 | 0.00011176 | 0.0005509 | 0.002063
-0.44 | 0.00011509 | 0.0005617 | 0.0020784
-0.43 | 0.00012533 | 0.0005838 | 0.00215
-0.42 | 0.00013845 | 0.000622 | 0.0022606
-0.41 | 0.00015936 | 0.0006855 | 0.002456
-0.4 | 0.00018882 | 0.0007668 | 0.0027343
-0.39 | 0.00023289 | 0.0009024 | 0.0031533
-0.38 | 0.00029494 | 0.0010795 | 0.0037651
-0.37 | 0.00037861 | 0.0013459 | 0.0046377
-0.36 | 0.00050248 | 0.0017007 | 0.00589
-0.35 | 0.0006878 | 0.0022085 | 0.007601
-0.34 | 0.0009259 | 0.0029142 | 0.010072
-0.33 | 0.0012415 | 0.0038913 | 0.013519
-0.32 | 0.0017077 | 0.0052592 | 0.018183
-0.31 | 0.0023083 | 0.0072 | 0.024906
-0.3 | 0.0032044 | 0.009809 | 0.034195
-0.29 | 0.0043396 | 0.013328 | 0.047136
-0.28 | 0.006078 | 0.018102 | 0.06484
-0.27 | 0.008298 | 0.024989 | 0.08895
-0.26 | 0.011414 | 0.033859 | 0.12168
-0.25 | 0.015426 | 0.046611 | 0.16655
-0.24 | 0.021286 | 0.06383 | 0.22819
-0.23 | 0.02882 | 0.08623 | 0.31262
-0.22 | 0.039641 | 0.11736 | 0.42346
-0.21 | 0.053353 | 0.15788 | 0.5732
-0.2 | 0.07369 | 0.21436 | 0.7756
-0.19 | 0.09871 | 0.29016 | 1.0408
-0.18 | 0.13506 | 0.38917 | 1.4052
-0.17 | 0.18056 | 0.52546 | 1.8633
-0.16 | 0.24467 | 0.6982 | 2.4736
-0.15 | 0.32664 | 0.9268 | 3.2526
-0.14 | 0.43903 | 1.2348 | 4.2582
-0.13 | 0.5832 | 1.6427 | 5.5113
-0.12 | 0.7728 | 2.1489 | 7.08
-0.11 | 1.0316 | 2.8206 | 8.989
-0.1 | 1.3525 | 3.6416 | 11.309
-0.09 | 1.7938 | 4.735 | 14.044
-0.08 | 2.3217 | 6.031 | 17.27
-0.07 | 3.0171 | 7.694 | 20.947
-0.06 | 3.8759 | 9.636 | 25.121
-0.05 | 4.9355 | 12.076 | 29.919
-0.04 | 6.225 | 14.889 | 35.084
-0.03 | 7.754 | 18.202 | 40.906
-0.02 | 9.695 | 22.055 | 47.226
-0.01 | 11.856 | 26.29 | 54.053
0 | 14.478 | 31.306 | 61.57
0.01 | 17.302 | 36.655 | 69.39
0.02 | 20.543 | 42.563 | 77.4
0.03 | 24.174 | 49.06 | 86.25
0.04 | 28.032 | 56.031 | 95.36
0.05 | 32.403 | 63.32 | 104.78
0.06 | 36.73 | 71.21 | 114.68
0.07 | 41.616 | 79.64 | 124.72
0.08 | 46.42 | 88.21 | 135.17
0.09 | 51.519 | 97.23 | 145.81
0.1 | 56.673 | 106.58 | 156.83
0.11 | 61.73 | 116.21 | 168.02
0.12 | 67.06 | 126.19 | 179.4
0.13 | 72.09 | 136.39 | 190.96
0.14 | 77.41 | 146.61 | 202.6
0.15 | 82.3 | 157.27 | 214.44
0.16 | 87.23 | 168.16 | 226.27
0.17 | 91.88 | 179.06 | 238.49
0.18 | 96.35 | 190.16 | 250.49
0.19 | 100.94 | 201.16 | 262.63
0.2 | 104.98 | 212.56 | 274.99
0.21 | 109.13 | 224.02 | 287.21
0.22 | 112.78 | 235.46 | 299.6
0.23 | 116.35 | 246.92 | 311.92
0.24 | 119.79 | 258.4 | 324.12
0.25 | 122.96 | 270.09 | 336.47
0.26 | 126.09 | 281.57 | 348.65
0.27 | 128.81 | 293.09 | 360.84
0.28 | 131.44 | 304.46 | 372.98
0.29 | 133.92 | 315.96 | 385.03
0.3 | 136.25 | 327.47 | 397.03
0.31 | 138.53 | 338.76 | 408.99
0.32 | 140.57 | 350.06 | 420.81
0.33 | 142.56 | 361.02 | 432.52
0.34 | 144.28 | 372.1 | 444.13
0.35 | 145.99 | 383.05 | 455.44
0.36 | 147.57 | 393.68 | 466.83
0.37 | 149.13 | 404.36 | 477.99
0.38 | 150.63 | 414.69 | 488.97
0.39 | 151.72 | 425.01 | 499.78
0.4 | 153.04 | 434.99 | 510.39
0.41 | 154.24 | 444.75 | 520.81
0.42 | 155.29 | 454.4 | 531.17
0.43 | 156.39 | 463.79 | 541.24
0.44 | 157.19 | 472.92 | 550.94
0.45 | 158.19 | 481.72 | 560.62
0.46 | 159.07 | 490.4 | 570
0.47 | 159.83 | 498.57 | 579
0.48 | 160.59 | 506.72 | 588.1
0.49 | 161.32 | 514.44 | 596.8
0.5 | 162.03 | 521.84 | 605.3

## Tranconductance (mS-mm)
VGS (V) | VDS = 0.100 V | VDS = 0.500 V | VDS = 0.900 V
-0.75 | -0.001633 | -0.00415 | -0.00945
-0.74 | -0.001654 | -0.00459 | -0.011125
-0.73 | -0.0014975 | -0.005 | -0.014855
-0.72 | -0.0013395 | -0.00494 | -0.015245
-0.71 | -0.0014485 | -0.0043 | -0.012925
-0.7 | -0.001279 | -0.004185 | -0.01255
-0.69 | -0.0012025 | -0.00432 | -0.012875
-0.68 | -0.001152 | -0.00385 | -0.010725
-0.67 | -0.0011 | -0.00404 | -0.010845
-0.66 | -0.001141 | -0.00393 | -0.01163
-0.65 | -0.0009825 | -0.003775 | -0.01097
-0.64 | -0.0009525 | -0.0037 | -0.010375
-0.63 | -0.000946 | -0.003035 | -0.01046
-0.62 | -0.001057 | -0.003035 | -0.011415
-0.61 | -0.001032 | -0.00348 | -0.00884
-0.6 | -0.0008205 | -0.00325 | -0.008635
-0.59 | -0.000731 | -0.00291 | -0.010125
-0.58 | -0.0006955 | -0.002855 | -0.0088
-0.57 | -0.0007065 | -0.00271 | -0.007645
-0.56 | -0.0007485 | -0.002705 | -0.008775
-0.55 | -0.00066 | -0.00232 | -0.007965
-0.54 | -0.000588 | -0.00236 | -0.006835
-0.53 | -0.0005965 | -0.002575 | -0.007805
-0.52 | -0.0005215 | -0.00204 | -0.007155
-0.51 | -0.0004635 | -0.001685 | -0.00671
-0.5 | -0.000382 | -0.00159 | -0.005945
-0.49 | -0.0002895 | -0.001365 | -0.004575
-0.48 | -0.0002035 | -0.00103 | -0.003105
-0.47 | -5.2e-05 | -0.00081 | -0.002175
-0.46 | 0.0001375 | -0.0002 | -0.000285
-0.45 | 0.000294 | 0.00068 | 0.001665
-0.44 | 0.0006785 | 0.001645 | 0.00435
-0.43 | 0.001168 | 0.003015 | 0.00911
-0.42 | 0.0017015 | 0.005085 | 0.0153
-0.41 | 0.0025185 | 0.00724 | 0.023685
-0.4 | 0.0036765 | 0.010845 | 0.034865
-0.39 | 0.005306 | 0.015635 | 0.05154
-0.38 | 0.007286 | 0.022175 | 0.07422
-0.37 | 0.010377 | 0.03106 | 0.106245
-0.36 | 0.0154595 | 0.04313 | 0.148165
-0.35 | 0.021171 | 0.060675 | 0.2091
-0.34 | 0.027685 | 0.08414 | 0.2959
-0.33 | 0.03909 | 0.11725 | 0.40555
-0.32 | 0.05334 | 0.165435 | 0.56935
-0.31 | 0.074835 | 0.22749 | 0.8006
-0.3 | 0.101565 | 0.3064 | 1.1115
-0.29 | 0.14368 | 0.41465 | 1.53225
-0.28 | 0.19792 | 0.58305 | 2.0907
-0.27 | 0.2668 | 0.78785 | 2.842
-0.26 | 0.3564 | 1.0811 | 3.88
-0.25 | 0.4936 | 1.49855 | 5.3255
-0.24 | 0.6697 | 1.98095 | 7.3035
-0.23 | 0.91775 | 2.6765 | 9.7635
-0.22 | 1.22665 | 3.5825 | 13.029
-0.21 | 1.70245 | 4.85 | 17.607
-0.2 | 2.26785 | 6.614 | 23.38
-0.19 | 3.0685 | 8.7405 | 31.48
-0.18 | 4.0925 | 11.765 | 41.125
-0.17 | 5.4805 | 15.4515 | 53.42
-0.16 | 7.304 | 20.067 | 69.465
-0.15 | 9.718 | 26.83 | 89.23
-0.14 | 12.828 | 35.795 | 112.935
-0.13 | 16.6885 | 45.705 | 141.09
-0.12 | 22.42 | 58.895 | 173.885
-0.11 | 28.985 | 74.635 | 211.45
-0.1 | 38.11 | 95.72 | 252.75
-0.09 | 48.46 | 119.47 | 298.05
-0.08 | 61.165 | 147.95 | 345.15
-0.07 | 77.71 | 180.25 | 392.55
-0.06 | 95.92 | 219.1 | 448.6
-0.05 | 117.455 | 262.65 | 498.15
-0.04 | 140.925 | 306.3 | 549.35
-0.03 | 173.5 | 358.3 | 607.1
-0.02 | 205.1 | 404.4 | 657.35
-0.01 | 239.15 | 462.55 | 717.2
0 | 272.3 | 518.25 | 766.85
0.01 | 303.25 | 562.85 | 791.5
0.02 | 343.6 | 620.25 | 843
0.03 | 374.45 | 673.4 | 898
0.04 | 411.45 | 713 | 926.5
0.05 | 434.9 | 758.95 | 966
0.06 | 460.65 | 816 | 997
0.07 | 484.5 | 850 | 1024.5
0.08 | 495.15 | 879.5 | 1054.5
0.09 | 512.65 | 918.5 | 1083
0.1 | 510.55 | 949 | 1110.5
0.11 | 519.35 | 980.5 | 1128.5
0.12 | 518 | 1009 | 1147
0.13 | 517.5 | 1021 | 1160
0.14 | 510.5 | 1044 | 1174
0.15 | 491 | 1077.5 | 1183.5
0.16 | 479 | 1089.5 | 1202.5
0.17 | 456 | 1100 | 1211
0.18 | 453 | 1105 | 1207
0.19 | 431.5 | 1120 | 1225
0.2 | 409.5 | 1143 | 1229
0.21 | 390 | 1145 | 1230.5
0.22 | 361 | 1145 | 1235.5
0.23 | 350.5 | 1147 | 1226
0.24 | 330.5 | 1158.5 | 1227.5
0.25 | 315 | 1158.5 | 1226.5
0.26 | 292.5 | 1150 | 1218.5
0.27 | 267.5 | 1144.5 | 1216.5
0.28 | 255.5 | 1143.5 | 1209.5
0.29 | 240.5 | 1150.5 | 1202.5
0.3 | 230.5 | 1140 | 1198
0.31 | 216 | 1129.5 | 1189
0.32 | 201.5 | 1113 | 1176.5
0.33 | 185.5 | 1102 | 1166
0.34 | 171.5 | 1101.5 | 1146
0.35 | 164.5 | 1079 | 1135
0.36 | 157 | 1065.5 | 1127.5
0.37 | 153 | 1050.5 | 1107
0.38 | 129.5 | 1032.5 | 1089.5
0.39 | 120.5 | 1015 | 1071
0.4 | 126 | 987 | 1051.5
0.41 | 112.5 | 970.5 | 1039
0.42 | 107.5 | 952 | 1021.5
0.43 | 95 | 926 | 988.5
0.44 | 90 | 896.5 | 969
0.45 | 94 | 874 | 953
0.46 | 82 | 842.5 | 919
0.47 | 76 | 816 | 905
0.48 | 74.5 | 793.5 | 890
0.49 | 72 | 756 | 860
0.5 | 71 | 740 | 850