## IDS-VDS Characteristic (mA-mm)
VGS (V) | VDS = 0.100 V | VDS = 0.500 V | VDS = 0.900 V
-0.75 | 0.00039641 | 0.0016827 | 0.005636
-0.74 | 0.00037803 | 0.0016218 | 0.005461
-0.73 | 0.00036132 | 0.0015587 | 0.005297
-0.72 | 0.00034673 | 0.001499 | 0.005139
-0.71 | 0.00033065 | 0.0014493 | 0.0049559
-0.7 | 0.00031278 | 0.0014026 | 0.0048171
-0.69 | 0.00030009 | 0.0013497 | 0.0046787
-0.68 | 0.00028871 | 0.0012893 | 0.0044967
-0.67 | 0.00027625 | 0.0012473 | 0.0043532
-0.66 | 0.00026124 | 0.0012007 | 0.0042097
-0.65 | 0.00025179 | 0.0011574 | 0.0041081
-0.64 | 0.00023988 | 0.0011134 | 0.003974
-0.63 | 0.00022852 | 0.0010705 | 0.0038457
-0.62 | 0.00021861 | 0.0010306 | 0.0037179
-0.61 | 0.00020873 | 0.0009984 | 0.0036002
-0.6 | 0.00019689 | 0.0009474 | 0.0034772
-0.59 | 0.00019032 | 0.0009155 | 0.0033636
-0.58 | 0.00018145 | 0.0008798 | 0.0032408
-0.57 | 0.00017256 | 0.000852 | 0.0031439
-0.56 | 0.00016379 | 0.000818 | 0.0030411
-0.55 | 0.00015645 | 0.0007931 | 0.0029616
-0.54 | 0.00015001 | 0.0007571 | 0.0028626
-0.53 | 0.00014243 | 0.0007351 | 0.0027792
-0.52 | 0.00013572 | 0.000711 | 0.0026912
-0.51 | 0.00013019 | 0.0006854 | 0.0025982
-0.5 | 0.00012569 | 0.0006636 | 0.0025328
-0.49 | 0.00012185 | 0.0006455 | 0.0024717
-0.48 | 0.00011816 | 0.0006297 | 0.0024054
-0.47 | 0.00011458 | 0.0006161 | 0.0023532
-0.46 | 0.00011438 | 0.0006048 | 0.0023119
-0.45 | 0.00011502 | 0.0005974 | 0.002312
-0.44 | 0.0001183 | 0.0006022 | 0.0023088
-0.43 | 0.00012539 | 0.0006167 | 0.0023547
-0.42 | 0.00013614 | 0.0006468 | 0.0024301
-0.41 | 0.00015333 | 0.0006904 | 0.0025804
-0.4 | 0.00017875 | 0.0007654 | 0.0028036
-0.39 | 0.00021891 | 0.0008686 | 0.0031385
-0.38 | 0.00026933 | 0.0010298 | 0.0036382
-0.37 | 0.00034872 | 0.0012496 | 0.0043475
-0.36 | 0.00045097 | 0.0015591 | 0.0054117
-0.35 | 0.0006157 | 0.0020055 | 0.006932
-0.34 | 0.0008338 | 0.0026055 | 0.009038
-0.33 | 0.0011164 | 0.0034826 | 0.011977
-0.32 | 0.0015245 | 0.00463 | 0.016087
-0.31 | 0.002075 | 0.006379 | 0.021902
-0.3 | 0.0028391 | 0.008599 | 0.029877
-0.29 | 0.0039259 | 0.011782 | 0.041314
-0.28 | 0.0053591 | 0.016014 | 0.056626
-0.27 | 0.007524 | 0.02212 | 0.07802
-0.26 | 0.010295 | 0.029922 | 0.1076
-0.25 | 0.014085 | 0.041283 | 0.14739
-0.24 | 0.019252 | 0.055656 | 0.20156
-0.23 | 0.026506 | 0.07694 | 0.27727
-0.22 | 0.035939 | 0.10402 | 0.375
-0.21 | 0.049274 | 0.14166 | 0.51152
-0.2 | 0.06687 | 0.19092 | 0.6927
-0.19 | 0.0905 | 0.25918 | 0.9328
-0.18 | 0.12255 | 0.34838 | 1.2601
-0.17 | 0.16669 | 0.46921 | 1.6925
-0.16 | 0.22287 | 0.6283 | 2.2506
-0.15 | 0.30171 | 0.8366 | 2.9543
-0.14 | 0.40237 | 1.1224 | 3.8848
-0.13 | 0.53928 | 1.4777 | 5.0523
-0.12 | 0.7131 | 1.9587 | 6.531
-0.11 | 0.9478 | 2.5586 | 8.304
-0.1 | 1.2625 | 3.3448 | 10.506
-0.09 | 1.6511 | 4.3309 | 13.146
-0.08 | 2.1809 | 5.5658 | 16.202
-0.07 | 2.8156 | 7.099 | 19.708
-0.06 | 3.6431 | 8.955 | 23.775
-0.05 | 4.6586 | 11.233 | 28.38
-0.04 | 5.872 | 13.932 | 33.504
-0.03 | 7.381 | 17.068 | 39.105
-0.02 | 9.182 | 20.791 | 45.3
-0.01 | 11.358 | 24.913 | 51.952
0 | 13.773 | 29.737 | 59.28
0.01 | 16.667 | 35 | 67.02
0.02 | 19.735 | 40.839 | 75.1
0.03 | 23.397 | 47.084 | 83.84
0.04 | 27.162 | 53.963 | 92.63
0.05 | 31.374 | 61.13 | 102.04
0.06 | 35.799 | 69 | 111.8
0.07 | 40.503 | 77.27 | 121.9
0.08 | 45.498 | 85.8 | 132.28
0.09 | 50.348 | 94.82 | 142.79
0.1 | 55.659 | 103.94 | 153.72
0.11 | 60.61 | 113.53 | 164.85
0.12 | 66.04 | 123.5 | 176.3
0.13 | 71.17 | 133.52 | 187.65
0.14 | 76.26 | 143.98 | 199.36
0.15 | 81.31 | 154.37 | 211.16
0.16 | 86.19 | 165.37 | 223.1
0.17 | 91.08 | 176.19 | 235.18
0.18 | 95.52 | 187.26 | 247.11
0.19 | 100.03 | 198.34 | 259.46
0.2 | 104.16 | 209.68 | 271.65
0.21 | 108.26 | 221.16 | 284.03
0.22 | 112.18 | 232.62 | 296.36
0.23 | 115.67 | 244.2 | 308.66
0.24 | 119.24 | 255.48 | 320.95
0.25 | 122.34 | 267.2 | 333.36
0.26 | 125.42 | 278.85 | 345.55
0.27 | 128.41 | 290.37 | 357.65
0.28 | 131 | 301.87 | 369.9
0.29 | 133.57 | 313.25 | 382
0.3 | 135.95 | 324.86 | 394.06
0.31 | 138.13 | 336.16 | 406.16
0.32 | 140.29 | 347.48 | 417.83
0.33 | 142.22 | 358.59 | 429.61
0.34 | 144.03 | 369.68 | 441.25
0.35 | 145.74 | 380.68 | 452.68
0.36 | 147.53 | 391.41 | 464.07
0.37 | 148.92 | 402.16 | 475.29
0.38 | 150.44 | 412.46 | 486.38
0.39 | 151.66 | 422.89 | 497.24
0.4 | 153 | 432.97 | 507.95
0.41 | 154.28 | 442.79 | 518.32
0.42 | 155.26 | 452.67 | 528.86
0.43 | 156.33 | 462 | 538.92
0.44 | 157.29 | 471.22 | 548.8
0.45 | 158.15 | 480.13 | 558.52
0.46 | 159.15 | 488.94 | 567.97
0.47 | 159.83 | 497.29 | 577
0.48 | 160.67 | 505.38 | 586.2
0.49 | 161.44 | 513.24 | 594.7
0.5 | 162.22 | 520.75 | 603.5

## Tranconductance (mS-mm)
VGS (V) | VDS = 0.100 V | VDS = 0.500 V | VDS = 0.900 V
-0.75 | -0.001838 | -0.00609 | -0.0175
-0.74 | -0.0017545 | -0.0062 | -0.01695
-0.73 | -0.001565 | -0.00614 | -0.0161
-0.72 | -0.0015335 | -0.00547 | -0.017055
-0.71 | -0.0016975 | -0.00482 | -0.016095
-0.7 | -0.001528 | -0.00498 | -0.01386
-0.69 | -0.0012035 | -0.005665 | -0.01602
-0.68 | -0.001192 | -0.00512 | -0.016275
-0.67 | -0.0013735 | -0.00443 | -0.01435
-0.66 | -0.001223 | -0.004495 | -0.012255
-0.65 | -0.001068 | -0.004365 | -0.011785
-0.64 | -0.0011635 | -0.004345 | -0.01312
-0.63 | -0.0010635 | -0.00414 | -0.012805
-0.62 | -0.0009895 | -0.003605 | -0.012275
-0.61 | -0.001086 | -0.00416 | -0.012035
-0.6 | -0.0009205 | -0.004145 | -0.01183
-0.59 | -0.000772 | -0.00338 | -0.01182
-0.58 | -0.000888 | -0.003175 | -0.010985
-0.57 | -0.000883 | -0.00309 | -0.009985
-0.56 | -0.0008055 | -0.002945 | -0.009115
-0.55 | -0.000689 | -0.003045 | -0.008925
-0.54 | -0.000701 | -0.0029 | -0.00912
-0.53 | -0.0007145 | -0.002305 | -0.00857
-0.52 | -0.000612 | -0.002485 | -0.00905
-0.51 | -0.0005015 | -0.00237 | -0.00792
-0.5 | -0.000417 | -0.001995 | -0.006325
-0.49 | -0.0003765 | -0.001695 | -0.00637
-0.48 | -0.0003635 | -0.00147 | -0.005925
-0.47 | -0.000189 | -0.001245 | -0.004675
-0.46 | 2.2e-05 | -0.000935 | -0.00206
-0.45 | 0.000196 | -0.00013 | -0.000155
-0.44 | 0.0005185 | 0.000965 | 0.002135
-0.43 | 0.000892 | 0.00223 | 0.006065
-0.42 | 0.001397 | 0.003685 | 0.011285
-0.41 | 0.0021305 | 0.00593 | 0.018675
-0.4 | 0.003279 | 0.00891 | 0.027905
-0.39 | 0.004529 | 0.01322 | 0.04173
-0.38 | 0.0064905 | 0.01905 | 0.06045
-0.37 | 0.009082 | 0.026465 | 0.088675
-0.36 | 0.013349 | 0.037795 | 0.129225
-0.35 | 0.0191415 | 0.05232 | 0.181315
-0.34 | 0.025035 | 0.073855 | 0.25225
-0.33 | 0.034535 | 0.101225 | 0.35245
-0.32 | 0.04793 | 0.14482 | 0.49625
-0.31 | 0.06573 | 0.19845 | 0.6895
-0.3 | 0.092545 | 0.27015 | 0.9706
-0.29 | 0.126 | 0.37075 | 1.33745
-0.28 | 0.179905 | 0.5169 | 1.8353
-0.27 | 0.246795 | 0.6954 | 2.5487
-0.26 | 0.32805 | 0.95815 | 3.4685
-0.25 | 0.44785 | 1.2867 | 4.698
-0.24 | 0.62105 | 1.78285 | 6.494
-0.23 | 0.83435 | 2.4182 | 8.672
-0.22 | 1.1384 | 3.236 | 11.7125
-0.21 | 1.54655 | 4.345 | 15.885
-0.2 | 2.0613 | 5.876 | 21.064
-0.19 | 2.784 | 7.873 | 28.37
-0.18 | 3.8095 | 10.5015 | 37.985
-0.17 | 5.016 | 13.996 | 49.525
-0.16 | 6.751 | 18.3695 | 63.09
-0.15 | 8.975 | 24.705 | 81.71
-0.14 | 11.8785 | 32.055 | 104.9
-0.13 | 15.5365 | 41.815 | 132.31
-0.12 | 20.426 | 54.045 | 162.585
-0.11 | 27.47 | 69.305 | 198.75
-0.1 | 35.165 | 88.615 | 242.1
-0.09 | 45.92 | 111.05 | 284.8
-0.08 | 58.225 | 138.405 | 328.1
-0.07 | 73.11 | 169.46 | 378.65
-0.06 | 92.15 | 206.7 | 433.6
-0.05 | 111.445 | 248.85 | 486.45
-0.04 | 136.12 | 291.75 | 536.25
-0.03 | 165.5 | 342.95 | 589.8
-0.02 | 198.85 | 392.25 | 642.35
-0.01 | 229.55 | 447.3 | 699
0 | 265.45 | 504.35 | 753.4
0.01 | 298.1 | 555.1 | 791
0.02 | 336.5 | 604.2 | 841
0.03 | 371.35 | 656.2 | 876.5
0.04 | 398.85 | 702.3 | 910
0.05 | 431.85 | 751.85 | 958.5
0.06 | 456.45 | 807 | 993
0.07 | 484.95 | 840 | 1024
0.08 | 492.25 | 877.5 | 1044.5
0.09 | 508.05 | 907 | 1072
0.1 | 513.1 | 935.5 | 1103
0.11 | 519.05 | 978 | 1129
0.12 | 528 | 999.5 | 1140
0.13 | 511 | 1024 | 1153
0.14 | 507 | 1042.5 | 1175.5
0.15 | 496.5 | 1069.5 | 1187
0.16 | 488.5 | 1091 | 1201
0.17 | 466.5 | 1094.5 | 1200.5
0.18 | 447.5 | 1107.5 | 1214
0.19 | 432 | 1121 | 1227
0.2 | 411.5 | 1141 | 1228.5
0.21 | 401 | 1147 | 1235.5
0.22 | 370.5 | 1152 | 1231.5
0.23 | 353 | 1143 | 1229.5
0.24 | 333.5 | 1150 | 1235
0.25 | 309 | 1168.5 | 1230
0.26 | 303.5 | 1158.5 | 1214.5
0.27 | 279 | 1151 | 1217.5
0.28 | 258 | 1144 | 1217.5
0.29 | 247.5 | 1149.5 | 1208
0.3 | 228 | 1145.5 | 1208
0.31 | 217 | 1131 | 1188.5
0.32 | 204.5 | 1121.5 | 1172.5
0.33 | 187 | 1110 | 1171
0.34 | 176 | 1104.5 | 1153.5
0.35 | 175 | 1086.5 | 1141
0.36 | 159 | 1074 | 1130.5
0.37 | 145.5 | 1052.5 | 1115.5
0.38 | 137 | 1036.5 | 1097.5
0.39 | 128 | 1025.5 | 1078.5
0.4 | 131 | 995 | 1054
0.41 | 113 | 985 | 1045.5
0.42 | 102.5 | 960.5 | 1030
0.43 | 101.5 | 927.5 | 997
0.44 | 91 | 906.5 | 980
0.45 | 93 | 886 | 958.5
0.46 | 84 | 858 | 924
0.47 | 76 | 822 | 911.5
0.48 | 80.5 | 797.5 | 885
0.49 | 77.5 | 768.5 | 865
0.5 | 78 | 751 | 880