## IDS-VDS Characteristic (mA-mm)
VGS (V) | VDS = 0.100 V | VDS = 0.500 V | VDS = 0.900 V
-0.75 | 0.00042094 | 0.0017846 | 0.005986
-0.74 | 0.00040127 | 0.0017371 | 0.005813
-0.73 | 0.00038506 | 0.0016571 | 0.005609
-0.72 | 0.0003664 | 0.0016044 | 0.005442
-0.71 | 0.00034776 | 0.0015443 | 0.005263
-0.7 | 0.00033276 | 0.001499 | 0.005125
-0.69 | 0.00031918 | 0.0014366 | 0.0049643
-0.68 | 0.00030644 | 0.0013816 | 0.0047903
-0.67 | 0.00029017 | 0.0013231 | 0.0046518
-0.66 | 0.00027809 | 0.0012731 | 0.0045042
-0.65 | 0.00026419 | 0.00123 | 0.004352
-0.64 | 0.00025297 | 0.0011863 | 0.0042274
-0.63 | 0.00024187 | 0.001142 | 0.0041058
-0.62 | 0.00022905 | 0.0011066 | 0.0039692
-0.61 | 0.00021899 | 0.0010668 | 0.0038317
-0.6 | 0.00020757 | 0.0010262 | 0.00371
-0.59 | 0.00019929 | 0.0009899 | 0.0035899
-0.58 | 0.00019038 | 0.0009478 | 0.0034682
-0.57 | 0.00018141 | 0.0009073 | 0.0033532
-0.56 | 0.00017317 | 0.000873 | 0.0032613
-0.55 | 0.00016477 | 0.0008402 | 0.0031517
-0.54 | 0.00015692 | 0.0008124 | 0.0030485
-0.53 | 0.00015066 | 0.0007819 | 0.0029276
-0.52 | 0.00014332 | 0.000762 | 0.0028534
-0.51 | 0.00013689 | 0.0007303 | 0.0027718
-0.5 | 0.00013188 | 0.0007058 | 0.0026872
-0.49 | 0.00012705 | 0.0006882 | 0.0026209
-0.48 | 0.00012425 | 0.0006685 | 0.0025492
-0.47 | 0.00012118 | 0.0006545 | 0.00251
-0.46 | 0.00012016 | 0.0006436 | 0.0024624
-0.45 | 0.00012066 | 0.000639 | 0.0024452
-0.44 | 0.00012506 | 0.0006448 | 0.0024632
-0.43 | 0.00013184 | 0.0006585 | 0.002503
-0.42 | 0.00014399 | 0.0006921 | 0.0025957
-0.41 | 0.00016267 | 0.0007407 | 0.0027387
-0.4 | 0.00019145 | 0.0008192 | 0.0030059
-0.39 | 0.00023273 | 0.0009363 | 0.0033789
-0.38 | 0.00028944 | 0.0011032 | 0.0039405
-0.37 | 0.00037369 | 0.0013423 | 0.004712
-0.36 | 0.00048337 | 0.0016696 | 0.005923
-0.35 | 0.0006622 | 0.0021606 | 0.007484
-0.34 | 0.0008958 | 0.0028039 | 0.009802
-0.33 | 0.0011974 | 0.0037632 | 0.01303
-0.32 | 0.00164 | 0.0050077 | 0.017483
-0.31 | 0.0022348 | 0.006926 | 0.023886
-0.3 | 0.0030705 | 0.009306 | 0.032718
-0.29 | 0.0042192 | 0.012822 | 0.044926
-0.28 | 0.005818 | 0.017303 | 0.06184
-0.27 | 0.008071 | 0.023887 | 0.08499
-0.26 | 0.010909 | 0.03232 | 0.11674
-0.25 | 0.015098 | 0.044427 | 0.15899
-0.24 | 0.020388 | 0.06104 | 0.21822
-0.23 | 0.028163 | 0.08266 | 0.29929
-0.22 | 0.038258 | 0.11284 | 0.40796
-0.21 | 0.05235 | 0.15146 | 0.55407
-0.2 | 0.0719 | 0.20663 | 0.7493
-0.19 | 0.09655 | 0.27795 | 1.0082
-0.18 | 0.13133 | 0.37347 | 1.352
-0.17 | 0.17803 | 0.50605 | 1.8066
-0.16 | 0.23794 | 0.6738 | 2.3969
-0.15 | 0.32317 | 0.8962 | 3.1515
-0.14 | 0.42938 | 1.1908 | 4.122
-0.13 | 0.5736 | 1.5835 | 5.3489
-0.12 | 0.7632 | 2.0761 | 6.88
-0.11 | 1.019 | 2.7379 | 8.757
-0.1 | 1.3325 | 3.5331 | 10.977
-0.09 | 1.7672 | 4.5971 | 13.721
-0.08 | 2.2889 | 5.854 | 16.913
-0.07 | 2.9762 | 7.474 | 20.538
-0.06 | 3.8376 | 9.39 | 24.724
-0.05 | 4.8736 | 11.778 | 29.328
-0.04 | 6.171 | 14.538 | 34.595
-0.03 | 7.694 | 17.795 | 40.326
-0.02 | 9.6 | 21.608 | 46.579
-0.01 | 11.737 | 25.844 | 53.348
0 | 14.341 | 30.803 | 60.71
0.01 | 17.169 | 36.149 | 68.52
0.02 | 20.392 | 42.01 | 76.68
0.03 | 24.049 | 48.461 | 85.38
0.04 | 27.84 | 55.371 | 94.44
0.05 | 32.196 | 62.61 | 103.71
0.06 | 36.57 | 70.53 | 113.61
0.07 | 41.417 | 78.82 | 123.81
0.08 | 46.259 | 87.45 | 134.15
0.09 | 51.241 | 96.57 | 144.93
0.1 | 56.506 | 105.71 | 155.62
0.11 | 61.5 | 115.39 | 166.86
0.12 | 66.87 | 125.42 | 178.33
0.13 | 71.95 | 135.5 | 189.92
0.14 | 77.17 | 145.95 | 201.46
0.15 | 82.1 | 156.43 | 213.3
0.16 | 87.01 | 167.37 | 225.34
0.17 | 91.89 | 178.24 | 237.33
0.18 | 96.27 | 189.33 | 249.5
0.19 | 100.8 | 200.4 | 261.55
0.2 | 104.86 | 211.73 | 273.91
0.21 | 108.99 | 223.26 | 286.32
0.22 | 112.84 | 234.72 | 298.65
0.23 | 116.41 | 246.24 | 311.06
0.24 | 119.76 | 257.59 | 323.16
0.25 | 122.94 | 269.34 | 335.66
0.26 | 126.05 | 280.93 | 347.93
0.27 | 128.89 | 292.45 | 360.13
0.28 | 131.68 | 304.03 | 372.36
0.29 | 134.15 | 315.35 | 384.32
0.3 | 136.51 | 327 | 396.49
0.31 | 138.87 | 338.27 | 408.51
0.32 | 140.82 | 349.53 | 420.37
0.33 | 142.88 | 360.68 | 431.93
0.34 | 144.68 | 371.77 | 443.67
0.35 | 146.34 | 382.72 | 455.13
0.36 | 148.15 | 393.48 | 466.4
0.37 | 149.54 | 404.25 | 477.82
0.38 | 150.96 | 414.54 | 488.61
0.39 | 152.34 | 424.93 | 499.63
0.4 | 153.52 | 434.91 | 510.27
0.41 | 154.73 | 444.87 | 520.71
0.42 | 155.89 | 454.67 | 531.2
0.43 | 156.88 | 463.96 | 541.19
0.44 | 157.83 | 473.24 | 551.18
0.45 | 158.93 | 482.06 | 560.83
0.46 | 159.67 | 490.88 | 570.3
0.47 | 160.6 | 499.23 | 579.4
0.48 | 161.32 | 507.29 | 588.2
0.49 | 162.03 | 515.21 | 597.2
0.5 | 162.93 | 522.67 | 605.8

## Tranconductance (mS-mm)
VGS (V) | VDS = 0.100 V | VDS = 0.500 V | VDS = 0.900 V
-0.75 | -0.001967 | -0.00475 | -0.0173
-0.74 | -0.001794 | -0.006375 | -0.01885
-0.73 | -0.0017435 | -0.006635 | -0.01855
-0.72 | -0.001865 | -0.00564 | -0.0173
-0.71 | -0.001682 | -0.00527 | -0.01585
-0.7 | -0.001429 | -0.005385 | -0.014935
-0.69 | -0.001316 | -0.00587 | -0.016735
-0.68 | -0.0014505 | -0.005675 | -0.015625
-0.67 | -0.0014175 | -0.005425 | -0.014305
-0.66 | -0.001299 | -0.004655 | -0.01499
-0.65 | -0.001256 | -0.00434 | -0.01384
-0.64 | -0.001116 | -0.0044 | -0.01231
-0.63 | -0.001196 | -0.003985 | -0.01291
-0.62 | -0.001144 | -0.00376 | -0.013705
-0.61 | -0.001074 | -0.00402 | -0.01296
-0.6 | -0.000985 | -0.003845 | -0.01209
-0.59 | -0.0008595 | -0.00392 | -0.01209
-0.58 | -0.000894 | -0.00413 | -0.011835
-0.57 | -0.0008605 | -0.00374 | -0.010345
-0.56 | -0.000832 | -0.003355 | -0.010075
-0.55 | -0.0008125 | -0.00303 | -0.01064
-0.54 | -0.0007055 | -0.002915 | -0.011205
-0.53 | -0.00068 | -0.00252 | -0.009755
-0.52 | -0.0006885 | -0.00258 | -0.00779
-0.51 | -0.000572 | -0.00281 | -0.00831
-0.5 | -0.000492 | -0.002105 | -0.007545
-0.49 | -0.0003815 | -0.001865 | -0.0069
-0.48 | -0.0002935 | -0.001685 | -0.005545
-0.47 | -0.0002045 | -0.001245 | -0.00434
-0.46 | -2.6e-05 | -0.000775 | -0.00324
-0.45 | 0.000245 | 6e-05 | 4e-05
-0.44 | 0.000559 | 0.000975 | 0.00289
-0.43 | 0.0009465 | 0.002365 | 0.006625
-0.42 | 0.0015415 | 0.00411 | 0.011785
-0.41 | 0.002373 | 0.006355 | 0.02051
-0.4 | 0.003503 | 0.00978 | 0.03201
-0.39 | 0.0048995 | 0.0142 | 0.04673
-0.38 | 0.007048 | 0.0203 | 0.066655
-0.37 | 0.0096965 | 0.02832 | 0.099125
-0.36 | 0.0144255 | 0.040915 | 0.1386
-0.35 | 0.0206215 | 0.056715 | 0.19395
-0.34 | 0.02676 | 0.08013 | 0.2773
-0.33 | 0.03721 | 0.11019 | 0.38405
-0.32 | 0.05187 | 0.15814 | 0.5428
-0.31 | 0.071525 | 0.214915 | 0.76175
-0.3 | 0.09922 | 0.2948 | 1.052
-0.29 | 0.137375 | 0.39985 | 1.4561
-0.28 | 0.19259 | 0.55325 | 2.0032
-0.27 | 0.25455 | 0.75085 | 2.745
-0.26 | 0.35135 | 1.027 | 3.7
-0.25 | 0.47395 | 1.436 | 5.074
-0.24 | 0.65325 | 1.91165 | 7.015
-0.23 | 0.8935 | 2.59 | 9.487
-0.22 | 1.20935 | 3.44 | 12.739
-0.21 | 1.6821 | 4.6895 | 17.067
-0.2 | 2.21 | 6.3245 | 22.7065
-0.19 | 2.9715 | 8.342 | 30.135
-0.18 | 4.074 | 11.405 | 39.92
-0.17 | 5.3305 | 15.0165 | 52.245
-0.16 | 7.257 | 19.5075 | 67.245
-0.15 | 9.572 | 25.85 | 86.255
-0.14 | 12.5215 | 34.365 | 109.87
-0.13 | 16.691 | 44.265 | 137.9
-0.12 | 22.27 | 57.72 | 170.405
-0.11 | 28.465 | 72.85 | 204.85
-0.1 | 37.41 | 92.96 | 248.2
-0.09 | 47.82 | 116.045 | 296.8
-0.08 | 60.45 | 143.845 | 340.85
-0.07 | 77.435 | 176.8 | 390.55
-0.06 | 94.87 | 215.2 | 439.5
-0.05 | 116.67 | 257.4 | 493.55
-0.04 | 141.02 | 300.85 | 549.9
-0.03 | 171.45 | 353.5 | 599.2
-0.02 | 202.15 | 402.45 | 651.1
-0.01 | 237.05 | 459.75 | 706.55
0 | 271.6 | 515.25 | 758.6
0.01 | 302.55 | 560.35 | 798.5
0.02 | 344 | 615.6 | 843
0.03 | 372.4 | 668.05 | 888
0.04 | 407.35 | 707.45 | 916.5
0.05 | 436.5 | 757.95 | 958.5
0.06 | 461.05 | 810.5 | 1005
0.07 | 484.45 | 846 | 1027
0.08 | 491.2 | 887.5 | 1056
0.09 | 512.35 | 913 | 1073.5
0.1 | 512.95 | 941 | 1096.5
0.11 | 518.2 | 985.5 | 1135.5
0.12 | 522.5 | 1005.5 | 1153
0.13 | 515 | 1026.5 | 1156.5
0.14 | 507.5 | 1046.5 | 1169
0.15 | 492 | 1071 | 1194
0.16 | 489.5 | 1090.5 | 1201.5
0.17 | 463 | 1098 | 1208
0.18 | 445.5 | 1108 | 1211
0.19 | 429.5 | 1120 | 1220.5
0.2 | 409.5 | 1143 | 1238.5
0.21 | 399 | 1149.5 | 1237
0.22 | 371 | 1149 | 1237
0.23 | 346 | 1143.5 | 1225.5
0.24 | 326.5 | 1155 | 1230
0.25 | 314.5 | 1167 | 1238.5
0.26 | 297.5 | 1155.5 | 1223.5
0.27 | 281.5 | 1155 | 1221.5
0.28 | 263 | 1145 | 1209.5
0.29 | 241.5 | 1148.5 | 1206.5
0.3 | 236 | 1146 | 1209.5
0.31 | 215.5 | 1126.5 | 1194
0.32 | 200.5 | 1120.5 | 1171
0.33 | 193 | 1112 | 1165
0.34 | 173 | 1102 | 1160
0.35 | 173.5 | 1085.5 | 1136.5
0.36 | 160 | 1076.5 | 1134.5
0.37 | 140.5 | 1053 | 1110.5
0.38 | 140 | 1034 | 1090.5
0.39 | 128 | 1018.5 | 1083
0.4 | 119.5 | 997 | 1054
0.41 | 118.5 | 988 | 1046.5
0.42 | 107.5 | 954.5 | 1024
0.43 | 97 | 928.5 | 999
0.44 | 102.5 | 905 | 982
0.45 | 92 | 882 | 956
0.46 | 83.5 | 858.5 | 928.5
0.47 | 82.5 | 820.5 | 895
0.48 | 71.5 | 799 | 890
0.49 | 80.5 | 769 | 880
0.5 | 90 | 746 | 860