## IDS-VDS Characteristic (mA-mm)
VGS (V) | VDS = 0.100 V | VDS = 0.500 V | VDS = 0.900 V
-0.75 | 0.00040016 | 0.0017172 | 0.00583
-0.74 | 0.00038485 | 0.0016525 | 0.005639
-0.73 | 0.00036386 | 0.001582 | 0.005432
-0.72 | 0.0003514 | 0.0015307 | 0.005297
-0.71 | 0.00033617 | 0.0014703 | 0.005142
-0.7 | 0.00032006 | 0.0014172 | 0.0049518
-0.69 | 0.00030604 | 0.0013687 | 0.004793
-0.68 | 0.00029132 | 0.0013142 | 0.004644
-0.67 | 0.00027984 | 0.0012653 | 0.0045083
-0.66 | 0.00026735 | 0.0012204 | 0.0043606
-0.65 | 0.00025483 | 0.0011721 | 0.0042658
-0.64 | 0.00024403 | 0.001122 | 0.004065
-0.63 | 0.00023169 | 0.0010814 | 0.003949
-0.62 | 0.0002209 | 0.0010442 | 0.0038198
-0.61 | 0.00021018 | 0.0010026 | 0.0036893
-0.6 | 0.00020235 | 0.0009656 | 0.0035634
-0.59 | 0.00019088 | 0.0009345 | 0.0034447
-0.58 | 0.00018199 | 0.0008967 | 0.0033569
-0.57 | 0.00017405 | 0.0008631 | 0.0032514
-0.56 | 0.00016788 | 0.0008315 | 0.0031491
-0.55 | 0.00015755 | 0.0008031 | 0.0030243
-0.54 | 0.00015136 | 0.0007719 | 0.0029296
-0.53 | 0.00014402 | 0.000744 | 0.002839
-0.52 | 0.0001383 | 0.0007201 | 0.0027492
-0.51 | 0.00013248 | 0.0006903 | 0.0026806
-0.5 | 0.00012737 | 0.0006693 | 0.0025854
-0.49 | 0.0001232 | 0.0006495 | 0.002545
-0.48 | 0.00011934 | 0.000635 | 0.002474
-0.47 | 0.00011803 | 0.0006237 | 0.0024394
-0.46 | 0.00011632 | 0.0006106 | 0.0023763
-0.45 | 0.00011835 | 0.0006097 | 0.0023879
-0.44 | 0.00012208 | 0.0006155 | 0.0023928
-0.43 | 0.00013014 | 0.000635 | 0.0024389
-0.42 | 0.00014252 | 0.0006637 | 0.0025354
-0.41 | 0.00016324 | 0.0007225 | 0.0026991
-0.4 | 0.00019122 | 0.0007978 | 0.0029656
-0.39 | 0.00023423 | 0.0009252 | 0.003337
-0.38 | 0.00029427 | 0.0010943 | 0.0039094
-0.37 | 0.00037544 | 0.0013489 | 0.004735
-0.36 | 0.00049712 | 0.0016904 | 0.00596
-0.35 | 0.0006778 | 0.0021738 | 0.007608
-0.34 | 0.0009069 | 0.0028601 | 0.009973
-0.33 | 0.0012234 | 0.0038013 | 0.013314
-0.32 | 0.0016729 | 0.005117 | 0.017807
-0.31 | 0.002271 | 0.006991 | 0.024306
-0.3 | 0.0031371 | 0.009491 | 0.033314
-0.29 | 0.0042567 | 0.012948 | 0.045898
-0.28 | 0.005959 | 0.01759 | 0.06307
-0.27 | 0.008167 | 0.02422 | 0.08678
-0.26 | 0.011134 | 0.032897 | 0.11967
-0.25 | 0.015161 | 0.045153 | 0.16287
-0.24 | 0.020873 | 0.06169 | 0.22264
-0.23 | 0.02834 | 0.08372 | 0.30569
-0.22 | 0.039045 | 0.11386 | 0.41423
-0.21 | 0.052444 | 0.15315 | 0.5643
-0.2 | 0.07236 | 0.20786 | 0.7642
-0.19 | 0.09706 | 0.28172 | 1.0204
-0.18 | 0.13309 | 0.37758 | 1.3815
-0.17 | 0.17795 | 0.51221 | 1.8392
-0.16 | 0.24063 | 0.6813 | 2.4437
-0.15 | 0.32265 | 0.9045 | 3.227
-0.14 | 0.43199 | 1.2072 | 4.2214
-0.13 | 0.5756 | 1.6068 | 5.4662
-0.12 | 0.7694 | 2.0978 | 7.011
-0.11 | 1.0198 | 2.7702 | 8.945
-0.1 | 1.345 | 3.5736 | 11.238
-0.09 | 1.7797 | 4.6555 | 13.975
-0.08 | 2.3033 | 5.95 | 17.186
-0.07 | 3.0107 | 7.59 | 20.885
-0.06 | 3.8481 | 9.529 | 25.029
-0.05 | 4.9353 | 11.893 | 29.815
-0.04 | 6.221 | 14.778 | 35.103
-0.03 | 7.752 | 18.029 | 40.9
-0.02 | 9.688 | 21.853 | 47.243
-0.01 | 11.847 | 26.138 | 54.004
0 | 14.496 | 31.096 | 61.43
0.01 | 17.318 | 36.556 | 69.35
0.02 | 20.631 | 42.423 | 77.56
0.03 | 24.186 | 48.923 | 86.26
0.04 | 28.131 | 55.855 | 95.46
0.05 | 32.388 | 63.25 | 104.8
0.06 | 36.79 | 71.15 | 114.58
0.07 | 41.712 | 79.45 | 124.85
0.08 | 46.524 | 88.17 | 135.26
0.09 | 51.697 | 97.25 | 146.03
0.1 | 56.745 | 106.39 | 156.84
0.11 | 61.93 | 116.15 | 168.12
0.12 | 67.18 | 126.23 | 179.55
0.13 | 72.27 | 136.33 | 191.16
0.14 | 77.46 | 146.81 | 202.7
0.15 | 82.34 | 157.27 | 214.61
0.16 | 87.41 | 168.24 | 226.6
0.17 | 92.04 | 179.12 | 238.66
0.18 | 96.67 | 190.21 | 250.87
0.19 | 101.02 | 201.42 | 262.73
0.2 | 105.07 | 212.68 | 275.12
0.21 | 109.19 | 224.2 | 287.64
0.22 | 112.88 | 235.66 | 299.83
0.23 | 116.57 | 247.16 | 312.21
0.24 | 120.03 | 258.55 | 324.34
0.25 | 123.15 | 270.33 | 336.79
0.26 | 126.02 | 281.91 | 349.03
0.27 | 128.85 | 293.37 | 361.29
0.28 | 131.66 | 304.94 | 373.31
0.29 | 134.12 | 316.27 | 385.42
0.3 | 136.59 | 327.82 | 397.62
0.31 | 138.6 | 339.19 | 409.52
0.32 | 140.68 | 350.38 | 421.33
0.33 | 142.86 | 361.61 | 432.93
0.34 | 144.54 | 372.61 | 444.56
0.35 | 146.33 | 383.5 | 455.98
0.36 | 147.77 | 394.24 | 467.31
0.37 | 149.26 | 405.03 | 478.69
0.38 | 150.92 | 415.3 | 489.56
0.39 | 152.2 | 425.6 | 500.44
0.4 | 153.36 | 435.61 | 511.01
0.41 | 154.42 | 445.43 | 521.48
0.42 | 155.56 | 455.25 | 531.78
0.43 | 156.71 | 464.44 | 541.94
0.44 | 157.73 | 473.75 | 551.74
0.45 | 158.39 | 482.59 | 561.39
0.46 | 159.31 | 491.29 | 570.7
0.47 | 160.42 | 499.65 | 579.8
0.48 | 161.02 | 507.62 | 588.7
0.49 | 161.79 | 515.46 | 597.6
0.5 | 162.39 | 522.96 | 605.8

## Tranconductance (mS-mm)
VGS (V) | VDS = 0.100 V | VDS = 0.500 V | VDS = 0.900 V
-0.75 | -0.001531 | -0.00647 | -0.0191
-0.74 | -0.001815 | -0.00676 | -0.0199
-0.73 | -0.0016725 | -0.00609 | -0.0171
-0.72 | -0.0013845 | -0.005585 | -0.0145
-0.71 | -0.001567 | -0.005675 | -0.01726
-0.7 | -0.0015065 | -0.00508 | -0.01745
-0.69 | -0.001437 | -0.00515 | -0.01539
-0.68 | -0.00131 | -0.00517 | -0.014235
-0.67 | -0.0011985 | -0.00469 | -0.01417
-0.66 | -0.0012505 | -0.00466 | -0.012125
-0.65 | -0.001166 | -0.00492 | -0.01478
-0.64 | -0.001157 | -0.004535 | -0.01584
-0.63 | -0.0011565 | -0.00389 | -0.01226
-0.62 | -0.0010755 | -0.00394 | -0.012985
-0.61 | -0.0009275 | -0.00393 | -0.01282
-0.6 | -0.000965 | -0.003405 | -0.01223
-0.59 | -0.001018 | -0.003445 | -0.010325
-0.58 | -0.0008415 | -0.00357 | -0.009665
-0.57 | -0.0007055 | -0.00326 | -0.01039
-0.56 | -0.000825 | -0.003 | -0.011355
-0.55 | -0.000826 | -0.00298 | -0.010975
-0.54 | -0.0006765 | -0.002955 | -0.009265
-0.53 | -0.000653 | -0.00259 | -0.00902
-0.52 | -0.000577 | -0.002685 | -0.00792
-0.51 | -0.0005465 | -0.00254 | -0.00819
-0.5 | -0.000464 | -0.00204 | -0.00678
-0.49 | -0.0004015 | -0.001715 | -0.00557
-0.48 | -0.0002585 | -0.00129 | -0.00528
-0.47 | -0.000151 | -0.00122 | -0.004885
-0.46 | 1.6e-05 | -0.0007 | -0.002575
-0.45 | 0.000288 | 0.000245 | 0.000825
-0.44 | 0.0005895 | 0.001265 | 0.00255
-0.43 | 0.001022 | 0.00241 | 0.00713
-0.42 | 0.001655 | 0.004375 | 0.01301
-0.41 | 0.002435 | 0.006705 | 0.02151
-0.4 | 0.0035495 | 0.010135 | 0.031895
-0.39 | 0.0051525 | 0.014825 | 0.04719
-0.38 | 0.0070605 | 0.021185 | 0.0699
-0.37 | 0.0101425 | 0.029805 | 0.10253
-0.36 | 0.015118 | 0.041245 | 0.14365
-0.35 | 0.020489 | 0.058485 | 0.20065
-0.34 | 0.02728 | 0.081375 | 0.2853
-0.33 | 0.0383 | 0.112845 | 0.3917
-0.32 | 0.05238 | 0.159485 | 0.5496
-0.31 | 0.07321 | 0.2187 | 0.77535
-0.3 | 0.099285 | 0.29785 | 1.0796
-0.29 | 0.141095 | 0.40495 | 1.4878
-0.28 | 0.195515 | 0.5636 | 2.0441
-0.27 | 0.25875 | 0.76535 | 2.83
-0.26 | 0.3497 | 1.04665 | 3.8045
-0.25 | 0.48695 | 1.43965 | 5.1485
-0.24 | 0.65895 | 1.92835 | 7.141
-0.23 | 0.9086 | 2.6085 | 9.5795
-0.22 | 1.2052 | 3.4715 | 12.9305
-0.21 | 1.66575 | 4.7 | 17.4985
-0.2 | 2.2308 | 6.4285 | 22.805
-0.19 | 3.0365 | 8.486 | 30.865
-0.18 | 4.0445 | 11.5245 | 40.94
-0.17 | 5.377 | 15.186 | 53.11
-0.16 | 7.235 | 19.6145 | 69.39
-0.15 | 9.568 | 26.295 | 88.885
-0.14 | 12.6475 | 35.115 | 111.96
-0.13 | 16.8705 | 44.53 | 139.48
-0.12 | 22.21 | 58.17 | 173.94
-0.11 | 28.78 | 73.79 | 211.35
-0.1 | 37.995 | 94.265 | 251.5
-0.09 | 47.915 | 118.82 | 297.4
-0.08 | 61.55 | 146.725 | 345.5
-0.07 | 77.24 | 178.95 | 392.15
-0.06 | 96.23 | 215.15 | 446.5
-0.05 | 118.645 | 262.45 | 503.7
-0.04 | 140.835 | 306.8 | 554.25
-0.03 | 173.35 | 353.75 | 607
-0.02 | 204.75 | 405.45 | 655.2
-0.01 | 240.4 | 462.15 | 709.35
0 | 273.55 | 520.9 | 767.3
0.01 | 306.75 | 566.35 | 806.5
0.02 | 343.4 | 618.35 | 845.5
0.03 | 375 | 671.6 | 895
0.04 | 410.1 | 716.35 | 927
0.05 | 432.95 | 764.75 | 956
0.06 | 466.2 | 810 | 1002.5
0.07 | 486.7 | 851 | 1034
0.08 | 499.25 | 890 | 1059
0.09 | 511.05 | 911 | 1079
0.1 | 511.65 | 945 | 1104.5
0.11 | 521.75 | 992 | 1135.5
0.12 | 517 | 1009 | 1152
0.13 | 514 | 1029 | 1157.5
0.14 | 503.5 | 1047 | 1172.5
0.15 | 497.5 | 1071.5 | 1195
0.16 | 485 | 1092.5 | 1202.5
0.17 | 463 | 1098.5 | 1213.5
0.18 | 449 | 1115 | 1203.5
0.19 | 420 | 1123.5 | 1212.5
0.2 | 408.5 | 1139 | 1245.5
0.21 | 390.5 | 1149 | 1235.5
0.22 | 369 | 1148 | 1228.5
0.23 | 357.5 | 1144.5 | 1225.5
0.24 | 329 | 1158.5 | 1229
0.25 | 299.5 | 1168 | 1234.5
0.26 | 285 | 1152 | 1225
0.27 | 282 | 1151.5 | 1214
0.28 | 263.5 | 1145 | 1206.5
0.29 | 246.5 | 1144 | 1215.5
0.3 | 224 | 1146 | 1205
0.31 | 204.5 | 1128 | 1185.5
0.32 | 213 | 1121 | 1170.5
0.33 | 193 | 1111.5 | 1161.5
0.34 | 173.5 | 1094.5 | 1152.5
0.35 | 161.5 | 1081.5 | 1137.5
0.36 | 146.5 | 1076.5 | 1135.5
0.37 | 157.5 | 1053 | 1112.5
0.38 | 147 | 1028.5 | 1087.5
0.39 | 122 | 1015.5 | 1072.5
0.4 | 111 | 991.5 | 1052
0.41 | 110 | 982 | 1038.5
0.42 | 114.5 | 950.5 | 1023
0.43 | 108.5 | 925 | 998
0.44 | 84 | 907.5 | 972.5
0.45 | 79 | 877 | 948
0.46 | 101.5 | 853 | 920.5
0.47 | 85.5 | 816.5 | 900
0.48 | 68.5 | 790.5 | 890
0.49 | 68.5 | 767 | 855
0.5 | 60 | 750 | 820