## IDS-VDS Characteristic (mA-mm)
VGS (V) | VDS = 0.100 V | VDS = 0.500 V | VDS = 0.900 V
-0.75 | 0.00035254 | 0.0014247 | 0.0046926
-0.74 | 0.00033797 | 0.0013736 | 0.0045618
-0.73 | 0.00032397 | 0.0013358 | 0.0044286
-0.72 | 0.0003123 | 0.0012917 | 0.0042816
-0.71 | 0.00029328 | 0.0012422 | 0.004131
-0.7 | 0.0002821 | 0.0011995 | 0.0040239
-0.69 | 0.00027099 | 0.0011575 | 0.0038774
-0.68 | 0.00025869 | 0.0011154 | 0.0037597
-0.67 | 0.00024622 | 0.0010834 | 0.0036688
-0.66 | 0.0002371 | 0.0010319 | 0.0035597
-0.65 | 0.00022544 | 0.0010004 | 0.0034493
-0.64 | 0.00021421 | 0.0009658 | 0.003337
-0.63 | 0.00020491 | 0.0009279 | 0.0032427
-0.62 | 0.00019502 | 0.0008916 | 0.003125
-0.61 | 0.00018812 | 0.0008624 | 0.0030332
-0.6 | 0.00017973 | 0.0008337 | 0.0029435
-0.59 | 0.00017125 | 0.0008 | 0.0028618
-0.58 | 0.00016431 | 0.0007731 | 0.0027558
-0.57 | 0.00015706 | 0.0007426 | 0.0026595
-0.56 | 0.00014927 | 0.0007197 | 0.0025831
-0.55 | 0.00014219 | 0.0006883 | 0.002505
-0.54 | 0.00013651 | 0.000666 | 0.0024245
-0.53 | 0.00013085 | 0.0006461 | 0.0023671
-0.52 | 0.00012658 | 0.0006292 | 0.0022769
-0.51 | 0.00012107 | 0.0006094 | 0.0022359
-0.5 | 0.00011684 | 0.0005922 | 0.0021755
-0.49 | 0.00011287 | 0.0005749 | 0.002132
-0.48 | 0.00011187 | 0.0005631 | 0.0021079
-0.47 | 0.00011034 | 0.0005545 | 0.0020708
-0.46 | 0.00011152 | 0.0005536 | 0.0020707
-0.45 | 0.00011464 | 0.000563 | 0.0020908
-0.44 | 0.00012114 | 0.000578 | 0.0021424
-0.43 | 0.00013209 | 0.0006125 | 0.0022304
-0.42 | 0.00014894 | 0.0006531 | 0.002408
-0.41 | 0.00017427 | 0.0007308 | 0.0026442
-0.4 | 0.00020792 | 0.0008365 | 0.0030044
-0.39 | 0.00026156 | 0.0009987 | 0.0035186
-0.38 | 0.00033034 | 0.0012127 | 0.0042712
-0.37 | 0.00043432 | 0.0015246 | 0.0053474
-0.36 | 0.0005688 | 0.0019558 | 0.006889
-0.35 | 0.0007775 | 0.0025498 | 0.009009
-0.34 | 0.0010567 | 0.0033981 | 0.011959
-0.33 | 0.0014225 | 0.0045141 | 0.016105
-0.32 | 0.0019339 | 0.006212 | 0.021866
-0.31 | 0.0026538 | 0.008336 | 0.029792
-0.3 | 0.0036136 | 0.011472 | 0.041041
-0.29 | 0.004992 | 0.015481 | 0.05612
-0.28 | 0.006881 | 0.021282 | 0.07728
-0.27 | 0.00945 | 0.028752 | 0.10579
-0.26 | 0.012766 | 0.039411 | 0.14516
-0.25 | 0.017566 | 0.053441 | 0.19696
-0.24 | 0.023797 | 0.07309 | 0.26901
-0.23 | 0.032746 | 0.09956 | 0.36508
-0.22 | 0.044257 | 0.13484 | 0.49544
-0.21 | 0.06041 | 0.1821 | 0.6694
-0.2 | 0.08233 | 0.24699 | 0.9041
-0.19 | 0.11073 | 0.32951 | 1.2092
-0.18 | 0.14951 | 0.44642 | 1.6212
-0.17 | 0.20147 | 0.592 | 2.1522
-0.16 | 0.26889 | 0.7916 | 2.8265
-0.15 | 0.36262 | 1.0459 | 3.7034
-0.14 | 0.48185 | 1.3929 | 4.8271
-0.13 | 0.6437 | 1.83 | 6.223
-0.12 | 0.8507 | 2.4047 | 7.931
-0.11 | 1.1238 | 3.1144 | 10.035
-0.1 | 1.4803 | 4.0535 | 12.5
-0.09 | 1.9321 | 5.2155 | 15.488
-0.08 | 2.5315 | 6.663 | 18.843
-0.07 | 3.2407 | 8.361 | 22.766
-0.06 | 4.1759 | 10.518 | 27.193
-0.05 | 5.2895 | 13.037 | 32.167
-0.04 | 6.651 | 16.033 | 37.665
-0.03 | 8.298 | 19.544 | 43.579
-0.02 | 10.231 | 23.456 | 50.106
-0.01 | 12.555 | 27.982 | 57.25
0 | 15.133 | 33.127 | 64.78
0.01 | 18.198 | 38.684 | 72.73
0.02 | 21.353 | 44.677 | 81.05
0.03 | 25.192 | 51.392 | 90.04
0.04 | 29.041 | 58.4 | 99.16
0.05 | 33.378 | 65.94 | 108.77
0.06 | 37.913 | 73.93 | 118.67
0.07 | 42.607 | 82.42 | 129.01
0.08 | 47.672 | 91.12 | 139.56
0.09 | 52.627 | 100.16 | 150.15
0.1 | 57.75 | 109.62 | 161.28
0.11 | 62.88 | 119.39 | 172.53
0.12 | 68.29 | 129.45 | 184.02
0.13 | 73.3 | 139.73 | 195.66
0.14 | 78.61 | 149.98 | 207.25
0.15 | 83.46 | 160.71 | 219.08
0.16 | 88.37 | 171.64 | 231.23
0.17 | 93.01 | 182.57 | 243.28
0.18 | 97.51 | 193.6 | 255.27
0.19 | 101.98 | 204.82 | 267.48
0.2 | 106 | 216.18 | 279.7
0.21 | 110.16 | 227.63 | 292.16
0.22 | 113.71 | 239.17 | 304.33
0.23 | 117.37 | 250.48 | 316.53
0.24 | 120.83 | 262.03 | 328.9
0.25 | 123.94 | 273.75 | 341.28
0.26 | 127.05 | 285.24 | 353.43
0.27 | 129.73 | 296.79 | 365.67
0.28 | 132.38 | 308.12 | 377.64
0.29 | 134.96 | 319.68 | 389.74
0.3 | 137.27 | 331.05 | 401.76
0.31 | 139.44 | 342.35 | 413.71
0.32 | 141.54 | 353.58 | 425.29
0.33 | 143.43 | 364.63 | 437.12
0.34 | 145.19 | 375.68 | 448.55
0.35 | 147.01 | 386.55 | 459.96
0.36 | 148.54 | 397.17 | 471.22
0.37 | 150.06 | 407.74 | 482.23
0.38 | 151.54 | 418.17 | 493.23
0.39 | 152.68 | 428.35 | 503.94
0.4 | 154.06 | 438.3 | 514.53
0.41 | 155.16 | 448.17 | 524.95
0.42 | 156.19 | 457.67 | 535.1
0.43 | 157.35 | 467.01 | 545.19
0.44 | 158.19 | 476.09 | 554.89
0.45 | 159.19 | 484.87 | 564.47
0.46 | 160.07 | 493.53 | 573.7
0.47 | 160.71 | 501.71 | 582.8
0.48 | 161.56 | 509.7 | 591.4
0.49 | 162.31 | 517.4 | 600.3
0.5 | 162.99 | 524.86 | 608.6

## Tranconductance (mS-mm)
VGS (V) | VDS = 0.100 V | VDS = 0.500 V | VDS = 0.900 V
-0.75 | -0.001457 | -0.00511 | -0.01308
-0.74 | -0.0014285 | -0.004445 | -0.0132
-0.73 | -0.0012835 | -0.004095 | -0.01401
-0.72 | -0.0015345 | -0.00468 | -0.01488
-0.71 | -0.00151 | -0.00461 | -0.012885
-0.7 | -0.0011145 | -0.004235 | -0.01268
-0.69 | -0.0011705 | -0.004205 | -0.01321
-0.68 | -0.0012385 | -0.003705 | -0.01043
-0.67 | -0.0010795 | -0.004175 | -0.01
-0.66 | -0.001039 | -0.00415 | -0.010975
-0.65 | -0.0011445 | -0.003305 | -0.011135
-0.64 | -0.0010265 | -0.003625 | -0.01033
-0.63 | -0.0009595 | -0.00371 | -0.0106
-0.62 | -0.0008395 | -0.003275 | -0.010475
-0.61 | -0.0007645 | -0.002895 | -0.009075
-0.6 | -0.0008435 | -0.00312 | -0.00857
-0.59 | -0.000771 | -0.00303 | -0.009385
-0.58 | -0.0007095 | -0.00287 | -0.010115
-0.57 | -0.000752 | -0.00267 | -0.008635
-0.56 | -0.0007435 | -0.002715 | -0.007725
-0.55 | -0.000638 | -0.002685 | -0.00793
-0.54 | -0.000567 | -0.00211 | -0.006895
-0.53 | -0.0004965 | -0.00184 | -0.00738
-0.52 | -0.000489 | -0.001835 | -0.00656
-0.51 | -0.000487 | -0.00185 | -0.00507
-0.5 | -0.00041 | -0.001725 | -0.005195
-0.49 | -0.0002485 | -0.001455 | -0.00338
-0.48 | -0.0001265 | -0.00102 | -0.00306
-0.47 | -1.75e-05 | -0.000475 | -0.00186
-0.46 | 0.000215 | 0.000425 | 0.001
-0.45 | 0.000481 | 0.00122 | 0.003585
-0.44 | 0.0008725 | 0.002475 | 0.00698
-0.43 | 0.00139 | 0.003755 | 0.01328
-0.42 | 0.002109 | 0.005915 | 0.02069
-0.41 | 0.002949 | 0.00917 | 0.02982
-0.4 | 0.0043645 | 0.013395 | 0.04372
-0.39 | 0.006121 | 0.01881 | 0.06334
-0.38 | 0.008638 | 0.026295 | 0.09144
-0.37 | 0.011923 | 0.037155 | 0.13089
-0.36 | 0.017159 | 0.05126 | 0.18308
-0.35 | 0.024395 | 0.072115 | 0.2535
-0.34 | 0.03225 | 0.098215 | 0.3548
-0.33 | 0.04386 | 0.140695 | 0.49535
-0.32 | 0.061565 | 0.191095 | 0.68435
-0.31 | 0.083985 | 0.263 | 0.95875
-0.3 | 0.11691 | 0.35725 | 1.3164
-0.29 | 0.16337 | 0.4905 | 1.81195
-0.28 | 0.2229 | 0.66355 | 2.4835
-0.27 | 0.29425 | 0.90645 | 3.394
-0.26 | 0.4058 | 1.23445 | 4.5585
-0.25 | 0.55155 | 1.68395 | 6.1925
-0.24 | 0.759 | 2.30595 | 8.406
-0.23 | 1.023 | 3.0875 | 11.3215
-0.22 | 1.3832 | 4.127 | 15.216
-0.21 | 1.90365 | 5.6075 | 20.433
-0.2 | 2.516 | 7.3705 | 26.99
-0.19 | 3.359 | 9.9715 | 35.855
-0.18 | 4.537 | 13.1245 | 47.15
-0.17 | 5.969 | 17.259 | 60.265
-0.16 | 8.0575 | 22.695 | 77.56
-0.15 | 10.648 | 30.065 | 100.03
-0.14 | 14.054 | 39.205 | 125.98
-0.13 | 18.4425 | 50.59 | 155.195
-0.12 | 24.005 | 64.22 | 190.6
-0.11 | 31.48 | 82.44 | 228.45
-0.1 | 40.415 | 105.055 | 272.65
-0.09 | 52.56 | 130.475 | 317.15
-0.08 | 65.43 | 157.275 | 363.9
-0.07 | 82.22 | 192.75 | 417.5
-0.06 | 102.44 | 233.8 | 470.05
-0.05 | 123.755 | 275.75 | 523.6
-0.04 | 150.425 | 325.35 | 570.6
-0.03 | 179 | 371.15 | 622.05
-0.02 | 212.85 | 421.9 | 683.55
-0.01 | 245.1 | 483.55 | 733.7
0 | 282.15 | 535.1 | 774
0.01 | 311 | 577.5 | 813.5
0.02 | 349.7 | 635.4 | 865.5
0.03 | 384.4 | 686.15 | 905.5
0.04 | 409.3 | 727.4 | 936.5
0.05 | 443.6 | 776.5 | 975.5
0.06 | 461.45 | 824 | 1012
0.07 | 487.95 | 859.5 | 1044.5
0.08 | 501 | 887 | 1057
0.09 | 503.9 | 925 | 1086
0.1 | 512.65 | 961.5 | 1119
0.11 | 527 | 991.5 | 1137
0.12 | 521 | 1017 | 1156.5
0.13 | 516 | 1026.5 | 1161.5
0.14 | 508 | 1049 | 1171
0.15 | 488 | 1083 | 1199
0.16 | 477.5 | 1093 | 1210
0.17 | 457 | 1098 | 1202
0.18 | 448.5 | 1112.5 | 1210
0.19 | 424.5 | 1129 | 1221.5
0.2 | 409 | 1140.5 | 1234
0.21 | 385.5 | 1149.5 | 1231.5
0.22 | 360.5 | 1142.5 | 1218.5
0.23 | 356 | 1143 | 1228.5
0.24 | 328.5 | 1163.5 | 1237.5
0.25 | 311 | 1160.5 | 1226.5
0.26 | 289.5 | 1152 | 1219.5
0.27 | 266.5 | 1144 | 1210.5
0.28 | 261.5 | 1144.5 | 1203.5
0.29 | 244.5 | 1146.5 | 1206
0.3 | 224 | 1133.5 | 1198.5
0.31 | 213.5 | 1126.5 | 1176.5
0.32 | 199.5 | 1114 | 1170.5
0.33 | 182.5 | 1105 | 1163
0.34 | 179 | 1096 | 1142
0.35 | 167.5 | 1074.5 | 1133.5
0.36 | 152.5 | 1059.5 | 1113.5
0.37 | 150 | 1050 | 1100.5
0.38 | 131 | 1030.5 | 1085.5
0.39 | 126 | 1006.5 | 1065
0.4 | 124 | 991 | 1050.5
0.41 | 106.5 | 968.5 | 1028.5
0.42 | 109.5 | 942 | 1012
0.43 | 100 | 921 | 989.5
0.44 | 92 | 893 | 964
0.45 | 94 | 872 | 940.5
0.46 | 76 | 842 | 916.5
0.47 | 74.5 | 808.5 | 885
0.48 | 80 | 784.5 | 875
0.49 | 71.5 | 758 | 860
0.5 | 68 | 746 | 830